## Feuil1
Temperature (Celcius) | Stokes | Anti-stokes (absolute)
25 | 414.22494 | 414.16235
50 | 413.8715 | 413.7405
100 | 413.17229 | 413.03365
150 | 412.39762 | 412.30404
200 | 411.63459 | 411.30451
250 | 410.62455 | 410.52396
300 | 409.60498 | 409.6057
350 | 408.99449 | 409.02719
400 | 408.23286 | 408.38758
450 | 407.74347 | 407.96359
500 | 407.10821 | 407.38268
550 | 406.44085 | 406.76092
600 | 405.84777 | 406.0664
650 | 405.20106 | 405.41569
700 | 404.56799 | 404.91335
750 | 403.70561 | 404.69564
800 | 403.07411 | 404.20848
850 | 402.48985 | 403.61777
900 | 401.8262 | 402.85268
950 | 401.58597 | 401.40859