## Feuil1
Energy (eV) | 400K | 500K | 800K | 900K
2.07992 | 0.000700921 | 0.000623023 | 0.00501 | 0.000424591
2.07957 | 0.000944098 | 0.000484041 | 0.00484 | 0.000438949
2.07922 | 0.000634167 | 0.000254002 | 0.00485 | 0.000276907
2.07887 | 0.000910721 | 0.000294738 | 0.00353 | 0.000549712
2.07852 | -0.000314699 | 0.000345059 | 0.00458 | 0.00028101
2.07817 | 0.000529267 | 0.000596664 | 0.00435 | 0.000531252
2.07782 | 0.00107 | 0.000615834 | 0.00559 | 0.000502535
2.07747 | -0.000352845 | 0.000378606 | 0.00455 | 0.000166144
2.07712 | 0.000228872 | 0.000927346 | 0.00563 | 0.000765084
2.07677 | 0.00106 | 0.000275568 | 0.00481 | 0.000336391
2.07642 | 0.000429135 | 0.000778779 | 0.00464 | 0.000469717
2.07607 | 3.81454e-05 | 0.000304323 | 0.00572 | 0.000625605
2.07572 | 0.00102 | 0.000589476 | 0.0048 | 0.000166144
2.07537 | 0.000410063 | 0.000481645 | 0.00576 | 0.000621503
2.07502 | -0.000715226 | 0.000764401 | 0.00571 | 0.000449205
2.07467 | 0.000185959 | 0.000543947 | 0.00567 | 0.000332289
2.07432 | 0.000457744 | 0.000484041 | 0.00549 | 0.000346647
2.07397 | 0.00122 | 0.000582287 | 0.00351 | 0.000383568
2.07362 | 0.000891648 | 0.000745231 | 0.00513 | 0.000328186
2.07327 | 0.000448208 | 0.000285153 | 0.00572 | 0.000434847
2.07292 | -0.000510194 | 0.000345059 | 0.00488 | 0.000551763
2.07258 | 0.000114436 | 0.000546343 | 0.00664 | 0.000164093
2.07223 | 0.000395758 | 0.00013419 | 0.00459 | 0.000363056
2.07188 | 0.000143045 | 0.000486437 | 0.00435 | 0.000465614
2.07153 | 0.000290858 | 0.000663759 | 0.00382 | 0.000441
2.07118 | 0.00078198 | -1.67737e-05 | 0.00491 | 0.000328186
2.07083 | -2.38409e-05 | 0.000297134 | 0.00559 | 0.000365107
2.07049 | 0.000467281 | 0.000479249 | 0.00531 | 0.000449205
2.07014 | 0.000653239 | 0.000699703 | 0.00556 | 0.000471768
2.06979 | -8.10589e-05 | 0.00098246 | 0.0055 | 0.000291265
2.06944 | -0.000352845 | 0.000294738 | 0.00591 | 0.00021127
2.0691 | 0.00101 | 0.000596664 | 0.00533 | 0.000436898
2.06875 | -3.33772e-05 | 0.000345059 | 0.00472 | -2.05116e-06
2.0684 | -0.000309931 | 0.000165341 | 0.00467 | 0.000342544
2.06806 | -7.15226e-05 | 0.000572702 | 0.00584 | 0.000315879
2.06771 | 0.00135 | 0.000335474 | 0.00457 | 0.000153837
2.06736 | 0.000953634 | 0.000311512 | 0.0051 | 3.89721e-05
2.06702 | 0.000557876 | 9.58497e-05 | 0.00624 | 0.000342544
2.06667 | 0.000309931 | 0.000608646 | 0.00553 | 0.000395875
2.06632 | 0.00102 | 0.000242021 | 0.00648 | 7.17907e-05
2.06598 | 0.000715226 | 0.000512796 | 0.00543 | 0.000330237
2.06563 | 0.000309931 | 0.000479249 | 0.00512 | 0.000426642
2.06529 | 0.000858271 | 0.000678137 | 0.00448 | 0.00012307
2.06494 | 0.000920257 | 0.000527173 | 0.00581 | 0.00063381
2.06459 | -0.000133509 | 0.000508003 | 0.00658 | 2.25628e-05
2.06425 | 0.000228872 | 0.00054874 | 0.00516 | 0.0002646
2.0639 | 0.000433904 | 0.000579891 | 0.00578 | 9.02512e-05
2.06356 | 0.00165 | 0.000553532 | 0.00525 | 0.000311777
2.06321 | 0.000896416 | 0.000378606 | 0.00571 | 0.00042254
2.06287 | 0.00121 | 0.000385795 | 0.00589 | 0.000340493
2.06252 | 0.00039099 | 0.000325889 | 0.00555 | 6.15349e-06
2.06218 | 0.000572181 | 0.000277964 | 0.00562 | 0.000196912
2.06183 | 0.000724762 | 0.000218058 | 0.00558 | 0.000287163
2.06149 | 0.000734298 | 0.00047206 | 0.00617 | 0.000469717
2.06114 | 0.00141 | 0.000730854 | 0.00639 | 0.000336391
2.0608 | 0.00144 | 0.000273172 | 0.00552 | 0.000381517
2.06046 | 0.000958402 | 0.000807534 | 0.00611 | 0.000168195
2.06011 | 0.00134 | 0.000661363 | 0.0055 | 1.2307e-05
2.05977 | -4.29135e-05 | 0.000488834 | 0.00628 | 0.000365107
2.05943 | 0.000953634 | 0.000498418 | 0.00634 | 0.000139479
2.05908 | 0.000867807 | 0.000524777 | 0.00579 | 0.000270754
2.05874 | 0.00107 | 0.000467267 | 0.0058 | 0.000404079
2.05839 | 0.000786748 | 0.000877025 | 0.00473 | 0.000315879
2.05805 | 0.0015 | 0.000304323 | 0.00538 | 0.00038767
2.05771 | 0.00113 | 0.000893799 | 0.00615 | 0.000295368
2.05737 | 0.00054834 | 0.000623023 | 0.00634 | -1.64093e-05
2.05702 | 0.00189 | 0.000673344 | 0.00587 | 0.000219475
2.05668 | 0.00137 | 0.000587079 | 0.00648 | 0.000217423
2.05634 | 0.00181 | 0.00056791 | 0.00686 | 0.000356903
2.056 | 0.00276 | 0.000591872 | 0.00649 | 3.6921e-05
2.05565 | 0.00231 | 0.000476852 | 0.00663 | 0.000397926
2.05531 | 0.00227 | 0.000857855 | 0.00564 | 0.000172298
2.05497 | 0.00255 | 0.000419342 | 0.00616 | 0.000307675
2.05463 | 0.00314 | 0.000891402 | 0.00622 | 1.2307e-05
2.05428 | 0.00377 | 0.000927346 | 0.00607 | 5.33303e-05
2.05394 | 0.0029 | 0.00094412 | 0.00601 | 0.000108712
2.0536 | 0.00308 | 0.000762005 | 0.00657 | 0.000155888
2.05326 | 0.00369 | 0.000611042 | 0.00764 | 0.000463563
2.05292 | 0.00445 | 0.000996837 | 0.0065 | 0.000330237
2.05258 | 0.00551 | 0.00104 | 0.00723 | -5.53814e-05
2.05224 | 0.00579 | 0.00133 | 0.00771 | 0.000274856
2.0519 | 0.00638 | 0.00107 | 0.00639 | 0.000244089
2.05155 | 0.00795 | 0.00107 | 0.00711 | 9.43536e-05
2.05121 | 0.00967 | 0.00112 | 0.00784 | 0.000121019
2.05087 | 0.01135 | 0.00121 | 0.00796 | 0.00036921
2.05053 | 0.01326 | 0.00156 | 0.00797 | 0.000127172
2.05019 | 0.01592 | 0.00161 | 0.00744 | 0.000274856
2.04985 | 0.01907 | 0.00194 | 0.00807 | 0.000393824
2.04951 | 0.02309 | 0.00157 | 0.00871 | 0.000155888
2.04917 | 0.02787 | 0.00245 | 0.00796 | 0.000170247
2.04883 | 0.03144 | 0.00242 | 0.00897 | 0.000223577
2.04849 | 0.0368 | 0.00286 | 0.00957 | 0.000145633
2.04815 | 0.04141 | 0.0029 | 0.01018 | 0.000182554
2.04781 | 0.0431 | 0.00344 | 0.00967 | 0.000342544
2.04747 | 0.04485 | 0.00453 | 0.01051 | 0.000268703
2.04714 | 0.04267 | 0.00477 | 0.01151 | -0.000170247
2.0468 | 0.04071 | 0.00599 | 0.01195 | 0.000250242
2.04646 | 0.03571 | 0.00637 | 0.01268 | 0.000303572
2.04612 | 0.0296 | 0.0075 | 0.01328 | 0.000502535
2.04578 | 0.02567 | 0.00868 | 0.01404 | 0.000254344
2.04544 | 0.02143 | 0.01106 | 0.01541 | 3.6921e-05
2.0451 | 0.01751 | 0.01267 | 0.01678 | 0.000159991
2.04476 | 0.01448 | 0.01505 | 0.01859 | 1.43581e-05
2.04443 | 0.01291 | 0.01709 | 0.02063 | -4.51256e-05
2.04409 | 0.01119 | 0.02017 | 0.02314 | 0.000186656
2.04375 | 0.00931 | 0.0224 | 0.02591 | 0.000377414
2.04341 | 0.00883 | 0.02478 | 0.02997 | 0.00021127
2.04308 | 0.00803 | 0.02667 | 0.03162 | 0.000330237
2.04274 | 0.00668 | 0.02708 | 0.03718 | 0.00056407
2.0424 | 0.0058 | 0.02663 | 0.04129 | -7.38419e-05
2.04206 | 0.00581 | 0.02597 | 0.04555 | 0.000192809
2.04173 | 0.00407 | 0.02487 | 0.05225 | 0.000110763
2.04139 | 0.00457 | 0.02319 | 0.05635 | 0.000248191
2.04105 | 0.00442 | 0.02109 | 0.06032 | 0.000315879
2.04071 | 0.00414 | 0.01901 | 0.06294 | 0.000683038
2.04038 | 0.00356 | 0.01765 | 0.06599 | 1.2307e-05
2.04004 | 0.00333 | 0.0152 | 0.06793 | 0.000324084
2.0397 | 0.00282 | 0.0135 | 0.07218 | 0.000254344
2.03937 | 0.00277 | 0.01225 | 0.06983 | 0.000609196
2.03903 | 0.00264 | 0.01057 | 0.07139 | 0.000305623
2.0387 | 0.00249 | 0.00982 | 0.07112 | 0.000118968
2.03836 | 0.00237 | 0.00847 | 0.07281 | 0.000557917
2.03802 | 0.00183 | 0.00813 | 0.07282 | 0.000143581
2.03769 | 0.00206 | 0.00693 | 0.07638 | 0.000582531
2.03735 | 0.002 | 0.00629 | 0.07597 | 0.000258447
2.03702 | 0.00257 | 0.00589 | 0.07538 | 0.000508689
2.03668 | 0.00207 | 0.00527 | 0.0745 | 0.000336391
2.03635 | 0.00223 | 0.00476 | 0.07228 | 0.0006174
2.03601 | 0.00217 | 0.00454 | 0.07077 | 0.000752777
2.03568 | 0.00208 | 0.00417 | 0.06761 | 0.000664577
2.03534 | 0.00197 | 0.00381 | 0.06584 | 0.000504586
2.03501 | 0.00131 | 0.00356 | 0.06294 | 0.000773289
2.03467 | 0.00168 | 0.00326 | 0.05848 | 0.000568172
2.03434 | 0.00175 | 0.00293 | 0.05822 | 0.000441
2.034 | 0.00172 | 0.00279 | 0.05498 | 0.000816363
2.03367 | 0.00206 | 0.00269 | 0.05384 | 0.00105
2.03334 | 0.00237 | 0.00244 | 0.05101 | 0.00103
2.033 | 0.00206 | 0.00248 | 0.0501 | 0.00141
2.03267 | 0.00219 | 0.0023 | 0.04931 | 0.00091687
2.03233 | 0.00218 | 0.00232 | 0.04714 | 0.00108
2.032 | 0.00201 | 0.00174 | 0.04732 | 0.00122
2.03167 | 0.00218 | 0.00192 | 0.04674 | 0.0018
2.03133 | 0.0028 | 0.00148 | 0.04423 | 0.00149
2.031 | 0.00274 | 0.00162 | 0.04116 | 0.00182
2.03067 | 0.0023 | 0.00172 | 0.03775 | 0.00186
2.03033 | 0.0019 | 0.0017 | 0.03678 | 0.00182
2.03 | 0.00297 | 0.00133 | 0.03436 | 0.00204
2.02967 | 0.00261 | 0.00169 | 0.03303 | 0.00246
2.02933 | 0.00326 | 0.00135 | 0.03287 | 0.00233
2.029 | 0.00327 | 0.00159 | 0.03138 | 0.00257
2.02867 | 0.00278 | 0.00134 | 0.0313 | 0.0032
2.02834 | 0.00299 | 0.00167 | 0.03037 | 0.00316
2.02801 | 0.00346 | 0.0012 | 0.02927 | 0.00337
2.02767 | 0.00331 | 0.00128 | 0.02657 | 0.00296
2.02734 | 0.00308 | 0.00171 | 0.02424 | 0.00336
2.02701 | 0.00329 | 0.0015 | 0.02242 | 0.0035
2.02668 | 0.00418 | 0.00137 | 0.02013 | 0.00335
2.02635 | 0.00425 | 0.00119 | 0.01894 | 0.00275
2.02601 | 0.00494 | 0.00191 | 0.01704 | 0.00303
2.02568 | 0.00481 | 0.000929742 | 0.01622 | 0.00316
2.02535 | 0.00633 | 0.00155 | 0.0161 | 0.0033
2.02502 | 0.0068 | 0.00171 | 0.01528 | 0.00343
2.02469 | 0.00719 | 0.00167 | 0.01434 | 0.00359
2.02436 | 0.00779 | 0.00138 | 0.01493 | 0.00365
2.02403 | 0.00874 | 0.00186 | 0.01383 | 0.00363
2.0237 | 0.00862 | 0.00179 | 0.01385 | 0.00361
2.02337 | 0.00998 | 0.00187 | 0.02171 | 0.00361
2.02304 | 0.01023 | 0.00202 | 0.02907 | 0.0039
2.02271 | 0.01147 | 0.00169 | 0.02719 | 0.00352
2.02238 | 0.01206 | 0.00193 | 0.02309 | 0.00361
2.02205 | 0.01222 | 0.00197 | 0.02111 | 0.00342
2.02172 | 0.01396 | 0.00248 | 0.01432 | 0.00402
2.02139 | 0.0154 | 0.00248 | 0.01251 | 0.00387
2.02106 | 0.01945 | 0.00261 | 0.01248 | 0.00396
2.02073 | 0.02338 | 0.00352 | 0.01183 | 0.00349
2.0204 | 0.03184 | 0.00385 | 0.01145 | 0.00398
2.02007 | 0.0423 | 0.00461 | 0.01215 | 0.00371
2.01974 | 0.05235 | 0.00465 | 0.01193 | 0.00339
2.01941 | 0.06461 | 0.00565 | 0.01119 | 0.00357
2.01908 | 0.07919 | 0.00608 | 0.01114 | 0.00368
2.01875 | 0.10105 | 0.00525 | 0.01216 | 0.00332
2.01842 | 0.13978 | 0.00527 | 0.01167 | 0.00335
2.01809 | 0.19312 | 0.00549 | 0.01248 | 0.00342
2.01777 | 0.25638 | 0.00548 | 0.0117 | 0.00371
2.01744 | 0.29194 | 0.00574 | 0.0143 | 0.00404
2.01711 | 0.30737 | 0.00644 | 0.01301 | 0.00343
2.01678 | 0.30679 | 0.00678 | 0.01417 | 0.0033
2.01645 | 0.27018 | 0.00851 | 0.01342 | 0.00308
2.01613 | 0.20976 | 0.00912 | 0.01365 | 0.00321
2.0158 | 0.14994 | 0.01081 | 0.01497 | 0.003
2.01547 | 0.10813 | 0.01446 | 0.01545 | 0.00256
2.01514 | 0.08145 | 0.01992 | 0.01721 | 0.00266
2.01481 | 0.0665 | 0.02792 | 0.01925 | 0.0025
2.01449 | 0.06222 | 0.03827 | 0.01937 | 0.00267
2.01416 | 0.06204 | 0.05185 | 0.02305 | 0.00233
2.01383 | 0.06524 | 0.07363 | 0.02688 | 0.00246
2.01351 | 0.07508 | 0.10506 | 0.03103 | 0.00214
2.01318 | 0.08868 | 0.16184 | 0.03518 | 0.00245
2.01285 | 0.10781 | 0.25173 | 0.04133 | 0.0019
2.01253 | 0.13294 | 0.3545 | 0.05106 | 0.00196
2.0122 | 0.17961 | 0.42946 | 0.06236 | 0.00197
2.01187 | 0.25539 | 0.45515 | 0.07928 | 0.0023
2.01155 | 0.3518 | 0.43414 | 0.09677 | 0.00228
2.01122 | 0.43945 | 0.37455 | 0.11001 | 0.0019
2.01089 | 0.49507 | 0.29078 | 0.11661 | 0.00176
2.01057 | 0.51991 | 0.21508 | 0.12081 | 0.00211
2.01024 | 0.51376 | 0.16442 | 0.13102 | 0.00197
2.00992 | 0.43096 | 0.13078 | 0.13588 | 0.0018
2.00959 | 0.31204 | 0.10633 | 0.14079 | 0.00161
2.00927 | 0.21508 | 0.09228 | 0.14563 | 0.00179
2.00894 | 0.15793 | 0.08856 | 0.15286 | 0.00177
2.00862 | 0.11968 | 0.08822 | 0.15512 | 0.00174
2.00829 | 0.09803 | 0.09452 | 0.15754 | 0.00232
2.00797 | 0.08299 | 0.10522 | 0.16313 | 0.00149
2.00764 | 0.07545 | 0.12636 | 0.17554 | 0.00212
2.00732 | 0.07043 | 0.16341 | 0.18862 | 0.00164
2.00699 | 0.06708 | 0.23375 | 0.19564 | 0.00163
2.00667 | 0.06595 | 0.35035 | 0.1962 | 0.00168
2.00634 | 0.06996 | 0.51595 | 0.19746 | 0.00164
2.00602 | 0.07169 | 0.67202 | 0.2066 | 0.00122
2.00569 | 0.07527 | 0.75538 | 0.22697 | 0.00193
2.00537 | 0.07908 | 0.75177 | 0.25208 | 0.00179
2.00505 | 0.0805 | 0.6828 | 0.27928 | 0.00202
2.00472 | 0.08003 | 0.55513 | 0.29505 | 0.00157
2.0044 | 0.07828 | 0.427 | 0.31909 | 0.00178
2.00407 | 0.07075 | 0.32689 | 0.34754 | 0.00211
2.00375 | 0.05897 | 0.25708 | 0.36782 | 0.00158
2.00343 | 0.04874 | 0.20729 | 0.39073 | 0.00183
2.0031 | 0.04087 | 0.17214 | 0.41592 | 0.002
2.00278 | 0.03682 | 0.15138 | 0.4475 | 0.00232
2.00246 | 0.03377 | 0.13764 | 0.47144 | 0.00279
2.00214 | 0.03074 | 0.1213 | 0.48187 | 0.00287
2.00181 | 0.02836 | 0.10816 | 0.49428 | 0.00373
2.00149 | 0.02638 | 0.1001 | 0.53176 | 0.00398
2.00117 | 0.02719 | 0.0949 | 0.57342 | 0.00434
2.00084 | 0.02626 | 0.09297 | 0.58029 | 0.00474
2.00052 | 0.02523 | 0.09284 | 0.54756 | 0.00492
2.0002 | 0.0241 | 0.09629 | 0.50802 | 0.00564
1.99988 | 0.02344 | 0.0968 | 0.46277 | 0.00594
1.99956 | 0.02406 | 0.09358 | 0.42909 | 0.0069
1.99923 | 0.02425 | 0.08688 | 0.40552 | 0.00774
1.99891 | 0.02362 | 0.07969 | 0.39012 | 0.00882
1.99859 | 0.02287 | 0.0742 | 0.38023 | 0.01011
1.99827 | 0.02281 | 0.06671 | 0.35836 | 0.01139
1.99795 | 0.02393 | 0.06068 | 0.34627 | 0.01281
1.99763 | 0.0261 | 0.05705 | 0.3465 | 0.01442
1.99731 | 0.02932 | 0.05342 | 0.35365 | 0.01552
1.99698 | 0.03229 | 0.04846 | 0.35431 | 0.01651
1.99666 | 0.04233 | 0.04376 | 0.3516 | 0.01642
1.99634 | 0.05509 | 0.0396 | 0.34736 | 0.01658
1.99602 | 0.07939 | 0.03721 | 0.34939 | 0.01753
1.9957 | 0.10441 | 0.03302 | 0.35266 | 0.01837
1.99538 | 0.13328 | 0.03205 | 0.36228 | 0.0192
1.99506 | 0.15579 | 0.03043 | 0.37757 | 0.01994
1.99474 | 0.16146 | 0.02911 | 0.39375 | 0.02059
1.99442 | 0.15667 | 0.02904 | 0.41332 | 0.0217
1.9941 | 0.15305 | 0.03146 | 0.44445 | 0.0222
1.99378 | 0.15032 | 0.03327 | 0.48627 | 0.02454
1.99346 | 0.14671 | 0.03097 | 0.52317 | 0.02625
1.99314 | 0.14322 | 0.02852 | 0.57113 | 0.02822
1.99282 | 0.14056 | 0.02782 | 0.60796 | 0.03168
1.9925 | 0.13534 | 0.02749 | 0.63667 | 0.03558
1.99218 | 0.12116 | 0.02894 | 0.62601 | 0.04017
1.99186 | 0.10518 | 0.03094 | 0.61511 | 0.04403
1.99154 | 0.08899 | 0.03566 | 0.61157 | 0.0484
1.99122 | 0.08143 | 0.04669 | 0.62512 | 0.05372
1.99091 | 0.07081 | 0.05854 | 0.6121 | 0.0539
1.99059 | 0.062 | 0.06796 | 0.57405 | 0.05425
1.99027 | 0.05941 | 0.07569 | 0.55962 | 0.0537
1.98995 | 0.05698 | 0.08058 | 0.55577 | 0.05449
1.98963 | 0.05587 | 0.07954 | 0.56431 | 0.05407
1.98931 | 0.05643 | 0.07667 | 0.57236 | 0.05161
1.98899 | 0.05872 | 0.07753 | 0.57695 | 0.05079
1.98868 | 0.05911 | 0.07995 | 0.57589 | 0.05117
1.98836 | 0.05912 | 0.07795 | 0.54222 | 0.05096
1.98804 | 0.06088 | 0.07393 | 0.48481 | 0.05185
1.98772 | 0.06703 | 0.0718 | 0.42047 | 0.05236
1.98741 | 0.08495 | 0.06971 | 0.3653 | 0.05536
1.98709 | 0.10942 | 0.06509 | 0.31112 | 0.05799
1.98677 | 0.14412 | 0.0597 | 0.2699 | 0.05884
1.98645 | 0.18932 | 0.05593 | 0.23788 | 0.06031
1.98614 | 0.24508 | 0.05175 | 0.21381 | 0.05813
1.98582 | 0.31265 | 0.04844 | 0.20078 | 0.05817
1.9855 | 0.39559 | 0.04576 | 0.19467 | 0.05713
1.98518 | 0.51602 | 0.04382 | 0.18598 | 0.05803
1.98487 | 0.66971 | 0.04112 | 0.18023 | 0.05879
1.98455 | 0.80891 | 0.03815 | 0.17477 | 0.05869
1.98423 | 0.90889 | 0.037 | 0.17637 | 0.05896
1.98392 | 0.97972 | 0.0374 | 0.17896 | 0.06026
1.9836 | 1 | 0.03789 | 0.18653 | 0.0592
1.98329 | 0.9415 | 0.04043 | 0.19212 | 0.05763
1.98297 | 0.78469 | 0.04186 | 0.18919 | 0.0555
1.98265 | 0.61321 | 0.04631 | 0.19019 | 0.05474
1.98234 | 0.46665 | 0.05456 | 0.18535 | 0.05506
1.98202 | 0.35113 | 0.06606 | 0.17166 | 0.05486
1.98171 | 0.27408 | 0.08502 | 0.1569 | 0.05701
1.98139 | 0.22576 | 0.1127 | 0.14419 | 0.06031
1.98108 | 0.1902 | 0.16241 | 0.14133 | 0.0628
1.98076 | 0.16325 | 0.24219 | 0.13725 | 0.06367
1.98044 | 0.14115 | 0.37298 | 0.13476 | 0.06097
1.98013 | 0.12858 | 0.5698 | 0.14735 | 0.0594
1.97981 | 0.12104 | 0.78448 | 0.16265 | 0.05722
1.9795 | 0.1122 | 0.93232 | 0.17424 | 0.05404
1.97919 | 0.10517 | 1 | 0.18748 | 0.04922
1.97887 | 0.1001 | 0.98324 | 0.20871 | 0.0467
1.97856 | 0.09899 | 0.90941 | 0.24507 | 0.04511
1.97824 | 0.09472 | 0.77409 | 0.29779 | 0.04382
1.97793 | 0.08881 | 0.63757 | 0.3717 | 0.04236
1.97761 | 0.08624 | 0.539 | 0.46758 | 0.04128
1.9773 | 0.08704 | 0.4775 | 0.53349 | 0.04157
1.97698 | 0.0842 | 0.43782 | 0.54361 | 0.04261
1.97667 | 0.08298 | 0.4061 | 0.52511 | 0.04214
1.97636 | 0.08197 | 0.38686 | 0.52734 | 0.04288
1.97604 | 0.08474 | 0.36913 | 0.53929 | 0.04395
1.97573 | 0.0854 | 0.3463 | 0.5528 | 0.04448
1.97542 | 0.08458 | 0.32608 | 0.55027 | 0.04434
1.9751 | 0.08614 | 0.3095 | 0.53178 | 0.04572
1.97479 | 0.08878 | 0.29582 | 0.51844 | 0.04647
1.97448 | 0.08859 | 0.28199 | 0.50742 | 0.04648
1.97416 | 0.08937 | 0.2681 | 0.51672 | 0.04642
1.97385 | 0.08852 | 0.26013 | 0.54512 | 0.04638
1.97354 | 0.09046 | 0.25429 | 0.57984 | 0.04552
1.97323 | 0.08961 | 0.24199 | 0.58344 | 0.04528
1.97291 | 0.08548 | 0.22723 | 0.56856 | 0.0445
1.9726 | 0.08437 | 0.21747 | 0.54422 | 0.04509
1.97229 | 0.08113 | 0.21003 | 0.52215 | 0.04607
1.97198 | 0.0798 | 0.20534 | 0.49451 | 0.04497
1.97166 | 0.07739 | 0.18723 | 0.46078 | 0.04474
1.97135 | 0.07615 | 0.16395 | 0.42619 | 0.04499
1.97104 | 0.07619 | 0.14246 | 0.39009 | 0.04502
1.97073 | 0.07522 | 0.1281 | 0.35958 | 0.04519
1.97042 | 0.07478 | 0.11809 | 0.34331 | 0.04551
1.97011 | 0.07532 | 0.10934 | 0.33204 | 0.0454
1.96979 | 0.07548 | 0.10641 | 0.34816 | 0.04721
1.96948 | 0.07542 | 0.10462 | 0.37271 | 0.0494
1.96917 | 0.07305 | 0.09977 | 0.39709 | 0.05026
1.96886 | 0.07022 | 0.09681 | 0.44283 | 0.05341
1.96855 | 0.06838 | 0.09492 | 0.49727 | 0.05714
1.96824 | 0.0667 | 0.09328 | 0.55004 | 0.05957
1.96793 | 0.06238 | 0.09075 | 0.57691 | 0.05936
1.96762 | 0.06159 | 0.09019 | 0.60094 | 0.06099
1.96731 | 0.0578 | 0.08799 | 0.6128 | 0.06111
1.967 | 0.05646 | 0.0884 | 0.63528 | 0.06253
1.96669 | 0.05381 | 0.0855 | 0.64774 | 0.06312
1.96638 | 0.05345 | 0.08498 | 0.64854 | 0.06124
1.96606 | 0.05032 | 0.08481 | 0.64625 | 0.05802
1.96575 | 0.05021 | 0.08689 | 0.62576 | 0.0523
1.96545 | 0.04794 | 0.08696 | 0.60872 | 0.04435
1.96514 | 0.04756 | 0.08558 | 0.59106 | 0.03958
1.96483 | 0.04665 | 0.08612 | 0.57886 | 0.037
1.96452 | 0.04659 | 0.08362 | 0.55753 | 0.03516
1.96421 | 0.04573 | 0.08196 | 0.52657 | 0.03424
1.9639 | 0.04542 | 0.07982 | 0.49141 | 0.03523
1.96359 | 0.04451 | 0.07818 | 0.45482 | 0.03554
1.96328 | 0.0449 | 0.07635 | 0.41894 | 0.03703
1.96297 | 0.04338 | 0.07346 | 0.38032 | 0.03808
1.96266 | 0.04241 | 0.07143 | 0.3538 | 0.03866
1.96235 | 0.04218 | 0.07053 | 0.33076 | 0.03857
1.96204 | 0.04211 | 0.06877 | 0.32373 | 0.03862
1.96173 | 0.0428 | 0.06716 | 0.32454 | 0.03794
1.96143 | 0.04266 | 0.06508 | 0.32554 | 0.03755
1.96112 | 0.04259 | 0.06375 | 0.32845 | 0.03923
1.96081 | 0.04304 | 0.06335 | 0.32154 | 0.04022
1.9605 | 0.04193 | 0.06063 | 0.3189 | 0.04061
1.96019 | 0.04414 | 0.06022 | 0.31727 | 0.04305
1.95988 | 0.04462 | 0.05924 | 0.31779 | 0.0441
1.95958 | 0.04667 | 0.0588 | 0.31645 | 0.04539
1.95927 | 0.04751 | 0.0571 | 0.30549 | 0.04485
1.95896 | 0.04997 | 0.05577 | 0.30025 | 0.04428
1.95865 | 0.05108 | 0.05463 | 0.28755 | 0.04367
1.95835 | 0.05437 | 0.05494 | 0.27363 | 0.04329
1.95804 | 0.05671 | 0.05272 | 0.26501 | 0.04243
1.95773 | 0.06003 | 0.05158 | 0.26156 | 0.04131
1.95742 | 0.06478 | 0.05092 | 0.27435 | 0.04108
1.95712 | 0.06952 | 0.05004 | 0.29052 | 0.04094
1.95681 | 0.07581 | 0.0502 | 0.31715 | 0.04209
1.9565 | 0.07895 | 0.04856 | 0.34702 | 0.04081
1.9562 | 0.08374 | 0.04805 | 0.37625 | 0.04114
1.95589 | 0.08763 | 0.04852 | 0.38238 | 0.04162
1.95558 | 0.0892 | 0.04915 | 0.36594 | 0.04285
1.95528 | 0.08562 | 0.04858 | 0.34654 | 0.04368
1.95497 | 0.08327 | 0.04793 | 0.33523 | 0.04528
1.95467 | 0.07881 | 0.04788 | 0.32542 | 0.04658
1.95436 | 0.07433 | 0.0487 | 0.30955 | 0.04852
1.95405 | 0.06926 | 0.04977 | 0.28828 | 0.05049
1.95375 | 0.06643 | 0.04951 | 0.27206 | 0.05312
1.95344 | 0.06356 | 0.05206 | 0.25853 | 0.05792
1.95314 | 0.0646 | 0.05341 | 0.2478 | 0.0628
1.95283 | 0.06211 | 0.05691 | 0.23489 | 0.068
1.95253 | 0.06359 | 0.06067 | 0.23024 | 0.07301
1.95222 | 0.06592 | 0.06832 | 0.2306 | 0.07811
1.95192 | 0.06846 | 0.07338 | 0.23199 | 0.07995
1.95161 | 0.07356 | 0.08045 | 0.23808 | 0.08073
1.9513 | 0.07803 | 0.08439 | 0.24479 | 0.07633
1.951 | 0.08858 | 0.08827 | 0.25886 | 0.07502
1.9507 | 0.09858 | 0.08731 | 0.26245 | 0.0713
1.95039 | 0.11215 | 0.08546 | 0.27359 | 0.07017
1.95009 | 0.12073 | 0.08116 | 0.28551 | 0.06934
1.94978 | 0.13368 | 0.07702 | 0.30057 | 0.06997
1.94948 | 0.14549 | 0.07497 | 0.32085 | 0.07489
1.94917 | 0.14765 | 0.07115 | 0.3309 | 0.07723
1.94887 | 0.14851 | 0.06877 | 0.34267 | 0.08107
1.94856 | 0.14312 | 0.06619 | 0.34517 | 0.08684
1.94826 | 0.13732 | 0.06579 | 0.3588 | 0.08983
1.94796 | 0.12586 | 0.06509 | 0.36463 | 0.09337
1.94765 | 0.11447 | 0.06491 | 0.38068 | 0.09677
1.94735 | 0.10658 | 0.06519 | 0.42047 | 0.1009
1.94705 | 0.09737 | 0.06751 | 0.44834 | 0.10447
1.94674 | 0.09038 | 0.07124 | 0.44446 | 0.10514
1.94644 | 0.0848 | 0.07429 | 0.43165 | 0.10327
1.94614 | 0.07881 | 0.08194 | 0.44644 | 0.09914
1.94583 | 0.07533 | 0.09217 | 0.48886 | 0.09454
1.94553 | 0.07103 | 0.10449 | 0.53171 | 0.0877
1.94523 | 0.06746 | 0.1187 | 0.58852 | 0.08039
1.94492 | 0.06561 | 0.13131 | 0.67108 | 0.075
1.94462 | 0.06299 | 0.14046 | 0.7535 | 0.0686
1.94432 | 0.06145 | 0.14609 | 0.81474 | 0.0627
1.94402 | 0.06086 | 0.14459 | 0.82715 | 0.05716
1.94371 | 0.05815 | 0.14046 | 0.83928 | 0.05154
1.94341 | 0.05891 | 0.13436 | 0.82707 | 0.04821
1.94311 | 0.05764 | 0.12847 | 0.75697 | 0.04499
1.94281 | 0.05454 | 0.11806 | 0.679 | 0.0426
1.94251 | 0.05291 | 0.11222 | 0.60747 | 0.04119
1.9422 | 0.05183 | 0.1092 | 0.5545 | 0.04078
1.9419 | 0.0504 | 0.10415 | 0.49902 | 0.04002
1.9416 | 0.04967 | 0.10099 | 0.45959 | 0.03984
1.9413 | 0.04751 | 0.09427 | 0.41553 | 0.03798
1.941 | 0.04704 | 0.0915 | 0.39991 | 0.03628
1.9407 | 0.04543 | 0.0905 | 0.38445 | 0.0356
1.9404 | 0.04391 | 0.08608 | 0.36934 | 0.03371
1.94009 | 0.04216 | 0.08294 | 0.35565 | 0.03158
1.93979 | 0.04047 | 0.08069 | 0.35592 | 0.03017
1.93949 | 0.04056 | 0.07751 | 0.36161 | 0.02887
1.93919 | 0.03941 | 0.07657 | 0.3661 | 0.02817
1.93889 | 0.03811 | 0.07319 | 0.35945 | 0.02728
1.93859 | 0.03743 | 0.07241 | 0.35023 | 0.02671
1.93829 | 0.03707 | 0.0706 | 0.33407 | 0.02643
1.93799 | 0.0364 | 0.07027 | 0.31842 | 0.02599
1.93769 | 0.03568 | 0.06773 | 0.2914 | 0.0262
1.93739 | 0.03506 | 0.06603 | 0.26357 | 0.02674
1.93709 | 0.03534 | 0.06581 | 0.24589 | 0.02726
1.93679 | 0.03466 | 0.06391 | 0.22784 | 0.02847
1.93649 | 0.03318 | 0.06153 | 0.21316 | 0.0291
1.93619 | 0.03205 | 0.05852 | 0.20407 | 0.03047
1.93589 | 0.03213 | 0.05606 | 0.19866 | 0.03196
1.93559 | 0.03269 | 0.05307 | 0.19385 | 0.03471
1.93529 | 0.03219 | 0.05052 | 0.18847 | 0.0361
1.93499 | 0.03113 | 0.04871 | 0.18969 | 0.03946
1.93469 | 0.03113 | 0.04613 | 0.19182 | 0.04238
1.93439 | 0.03068 | 0.04536 | 0.19899 | 0.04727
1.93409 | 0.03165 | 0.04405 | 0.20402 | 0.05275
1.9338 | 0.03052 | 0.04122 | 0.21098 | 0.05739
1.9335 | 0.03159 | 0.04045 | 0.21841 | 0.06332
1.9332 | 0.03196 | 0.03889 | 0.229 | 0.07024
1.9329 | 0.03222 | 0.03736 | 0.23759 | 0.07648
1.9326 | 0.03106 | 0.03648 | 0.25057 | 0.08326
1.9323 | 0.03194 | 0.03509 | 0.27241 | 0.08595
1.932 | 0.03166 | 0.03566 | 0.29845 | 0.08557
1.93171 | 0.03216 | 0.03368 | 0.33537 | 0.08222
1.93141 | 0.03205 | 0.03404 | 0.37401 | 0.07979
1.93111 | 0.0326 | 0.03252 | 0.41507 | 0.0771
1.93081 | 0.03241 | 0.03314 | 0.47809 | 0.07748
1.93051 | 0.03087 | 0.03229 | 0.52678 | 0.07549
1.93022 | 0.03272 | 0.03156 | 0.56965 | 0.07335
1.92992 | 0.03184 | 0.0321 | 0.61421 | 0.07504
1.92962 | 0.03146 | 0.03162 | 0.61701 | 0.07643
1.92932 | 0.03093 | 0.03106 | 0.58257 | 0.07886
1.92903 | 0.03137 | 0.03038 | 0.54008 | 0.07856
1.92873 | 0.03045 | 0.02994 | 0.4999 | 0.07893
1.92843 | 0.03147 | 0.03003 | 0.46083 | 0.0795
1.92813 | 0.03155 | 0.03104 | 0.43373 | 0.08231
1.92784 | 0.03067 | 0.02918 | 0.39688 | 0.08126
1.92754 | 0.03161 | 0.03029 | 0.37287 | 0.0806
1.92724 | 0.03082 | 0.03014 | 0.3496 | 0.07703
1.92695 | 0.03004 | 0.0298 | 0.34294 | 0.07444
1.92665 | 0.03024 | 0.03023 | 0.33321 | 0.07108
1.92636 | 0.03027 | 0.02959 | 0.32431 | 0.06673
1.92606 | 0.02827 | 0.02897 | 0.32515 | 0.06355
1.92576 | 0.02955 | 0.02894 | 0.33235 | 0.06079
1.92547 | 0.02838 | 0.02945 | 0.34084 | 0.05892
1.92517 | 0.02733 | 0.02888 | 0.34047 | 0.05718
1.92487 | 0.02814 | 0.02894 | 0.34688 | 0.05756
1.92458 | 0.02727 | 0.02833 | 0.35199 | 0.05881
1.92428 | 0.02676 | 0.02819 | 0.34966 | 0.06128
1.92399 | 0.02668 | 0.02758 | 0.33315 | 0.06313
1.92369 | 0.02592 | 0.0272 | 0.30271 | 0.06705
1.9234 | 0.02406 | 0.02683 | 0.27725 | 0.07233
1.9231 | 0.02358 | 0.02714 | 0.24835 | 0.08007
1.92281 | 0.02275 | 0.02714 | 0.21856 | 0.08605
1.92251 | 0.0228 | 0.02673 | 0.19949 | 0.09331
1.92222 | 0.02245 | 0.02713 | 0.1839 | 0.10003
1.92192 | 0.02217 | 0.02632 | 0.1672 | 0.10172
1.92163 | 0.02169 | 0.0266 | 0.15662 | 0.10182
1.92133 | 0.02106 | 0.02554 | 0.14443 | 0.09616
1.92104 | 0.02126 | 0.02471 | 0.14308 | 0.09077
1.92074 | 0.02185 | 0.02394 | 0.13321 | 0.08227
1.92045 | 0.02026 | 0.02404 | 0.13001 | 0.07492
1.92015 | 0.02054 | 0.0226 | 0.12777 | 0.06667
1.91986 | 0.01945 | 0.02198 | 0.12194 | 0.05916
1.91957 | 0.02051 | 0.02192 | 0.12107 | 0.05386
1.91927 | 0.02094 | 0.02197 | 0.11962 | 0.05017
1.91898 | 0.02201 | 0.022 | 0.11529 | 0.0461
1.91868 | 0.02015 | 0.02108 | 0.11118 | 0.04274
1.91839 | 0.01948 | 0.0212 | 0.11131 | 0.04047
1.9181 | 0.02049 | 0.02066 | 0.11226 | 0.03893
1.9178 | 0.02016 | 0.02039 | 0.10657 | 0.038
1.91751 | 0.01795 | 0.01949 | 0.10375 | 0.03659
1.91722 | 0.01797 | 0.0194 | 0.10374 | 0.03446
1.91692 | 0.01699 | 0.01916 | 0.10137 | 0.03537
1.91663 | 0.0169 | 0.01856 | 0.09999 | 0.03594
1.91634 | 0.0159 | 0.01782 | 0.09888 | 0.03514
1.91605 | 0.0165 | 0.01811 | 0.09778 | 0.03529
1.91575 | 0.01589 | 0.01693 | 0.09741 | 0.03497
1.91546 | 0.01552 | 0.017 | 0.09933 | 0.03529
1.91517 | 0.014 | 0.01683 | 0.09605 | 0.03584
1.91488 | 0.01452 | 0.01604 | 0.0953 | 0.03613
1.91458 | 0.01359 | 0.01644 | 0.0969 | 0.03681
1.91429 | 0.01323 | 0.01602 | 0.10002 | 0.03854
1.914 | 0.01308 | 0.01567 | 0.10455 | 0.03944
1.91371 | 0.01275 | 0.01497 | 0.10758 | 0.03918
1.91341 | 0.01275 | 0.01496 | 0.1111 | 0.04009
1.91312 | 0.01246 | 0.01462 | 0.11828 | 0.04093
1.91283 | 0.01215 | 0.01294 | 0.12205 | 0.0401
1.91254 | 0.01218 | 0.01317 | 0.13098 | 0.0417
1.91225 | 0.01241 | 0.0128 | 0.14081 | 0.0434
1.91196 | 0.01115 | 0.0126 | 0.15307 | 0.04531
1.91166 | 0.01101 | 0.01211 | 0.17048 | 0.04766
1.91137 | 0.01149 | 0.01261 | 0.19356 | 0.05021
1.91108 | 0.01158 | 0.01132 | 0.22621 | 0.0551
1.91079 | 0.01129 | 0.01089 | 0.26786 | 0.05997
1.9105 | 0.01174 | 0.0109 | 0.33849 | 0.06741
1.91021 | 0.01283 | 0.01067 | 0.42513 | 0.07604
1.90992 | 0.01368 | 0.01058 | 0.53531 | 0.08742
1.90963 | 0.0131 | 0.00999 | 0.64433 | 0.10169
1.90934 | 0.01284 | 0.00975 | 0.78469 | 0.1222
1.90905 | 0.01409 | 0.00973 | 0.93723 | 0.1471
1.90876 | 0.01454 | 0.01002 | 1 | 0.1801
1.90847 | 0.01415 | 0.00937 | 0.97196 | 0.22338
1.90818 | 0.01521 | 0.00949 | 0.91025 | 0.28807
1.90789 | 0.01462 | 0.00887 | 0.83124 | 0.3703
1.9076 | 0.01557 | 0.00906 | 0.7511 | 0.47538
1.90731 | 0.0147 | 0.00854 | 0.65739 | 0.60595
1.90702 | 0.01428 | 0.00819 | 0.57109 | 0.74761
1.90673 | 0.01537 | 0.00841 | 0.49922 | 0.88204
1.90644 | 0.01359 | 0.00829 | 0.42109 | 0.96616
1.90615 | 0.01379 | 0.00792 | 0.35875 | 0.99946
1.90586 | 0.01296 | 0.00762 | 0.30955 | 1
1.90557 | 0.01162 | 0.00729 | 0.27038 | 0.95032
1.90528 | 0.01157 | 0.00749 | 0.23778 | 0.87373
1.90499 | 0.01069 | 0.00743 | 0.21066 | 0.78872
1.9047 | 0.01065 | 0.00718 | 0.18447 | 0.67672
1.90441 | 0.01037 | 0.0068 | 0.16504 | 0.57898
1.90412 | 0.00968 | 0.00688 | 0.15242 | 0.49199
1.90384 | 0.00957 | 0.00655 | 0.13994 | 0.42176
1.90355 | 0.00992 | 0.00715 | 0.13053 | 0.3526
1.90326 | 0.01025 | 0.00663 | 0.12057 | 0.3047
1.90297 | 0.00903 | 0.0063 | 0.11663 | 0.26101
1.90268 | 0.00913 | 0.00682 | 0.11064 | 0.22403
1.90239 | 0.00897 | 0.0064 | 0.10544 | 0.19067
1.90211 | 0.00801 | 0.00617 | 0.10378 | 0.16933
1.90182 | 0.00833 | 0.00659 | 0.10083 | 0.14671
1.90153 | 0.00825 | 0.00587 | 0.09501 | 0.12775
1.90124 | 0.00823 | 0.00659 | 0.09083 | 0.11289
1.90095 | 0.00884 | 0.0061 | 0.08995 | 0.10164
1.90067 | 0.00742 | 0.00613 | 0.08768 | 0.09144
1.90038 | 0.00879 | 0.00595 | 0.08067 | 0.08375
1.90009 | 0.00895 | 0.00533 | 0.07888 | 0.07528
1.8998 | 0.00787 | 0.00584 | 0.07549 | 0.0684
1.89952 | 0.00798 | 0.00589 | 0.07343 | 0.06329
1.89923 | 0.00807 | 0.00585 | 0.07276 | 0.05965
1.89894 | 0.00841 | 0.00556 | 0.07074 | 0.0555
1.89866 | 0.0083 | 0.00514 | 0.06719 | 0.05172
1.89837 | 0.0253 | 0.00526 | 0.06751 | 0.04836
1.89808 | 0.00899 | 0.00531 | 0.0669 | 0.04665
1.8978 | 0.00766 | 0.0052 | 0.07161 | 0.04555
1.89751 | 0.00884 | 0.00489 | 0.07337 | 0.04238
1.89722 | 0.00784 | 0.00497 | 0.07487 | 0.04099
1.89694 | 0.00813 | 0.00482 | 0.0725 | 0.03935
1.89665 | 0.0085 | 0.00495 | 0.07135 | 0.03938
1.89636 | 0.00846 | 0.00491 | 0.06891 | 0.03863
1.89608 | 0.00744 | 0.00444 | 0.06458 | 0.03746
1.89579 | 0.00747 | 0.00468 | 0.06261 | 0.0368
1.89551 | 0.00767 | 0.00487 | 0.06279 | 0.03617
1.89522 | 0.00718 | 0.00457 | 0.06472 | 0.03589
1.89493 | 0.00727 | 0.00525 | 0.06343 | 0.03481
1.89465 | 0.00693 | 0.00512 | 0.06137 | 0.03399
1.89436 | 0.00658 | 0.00488 | 0.06284 | 0.03399
1.89408 | 0.00704 | 0.00482 | 0.06262 | 0.03315
1.89379 | 0.0068 | 0.00467 | 0.06258 | 0.03278
1.89351 | 0.0062 | 0.00486 | 0.06413 | 0.03208
1.89322 | 0.00649 | 0.00517 | 0.06117 | 0.03114
1.89294 | 0.00594 | 0.00499 | 0.06096 | 0.03121
1.89265 | 0.00693 | 0.00462 | 0.06146 | 0.03071
1.89237 | 0.00663 | 0.00458 | 0.05995 | 0.03068
1.89208 | 0.00637 | 0.00455 | 0.05989 | 0.03064
1.8918 | 0.0051 | 0.00467 | 0.05727 | 0.03048
1.89151 | 0.00596 | 0.00478 | 0.05785 | 0.03011
1.89123 | 0.00597 | 0.0043 | 0.05392 | 0.02977
1.89094 | 0.00644 | 0.00429 | 0.05656 | 0.02985
1.89066 | 0.00664 | 0.0041 | 0.055 | 0.02953
1.89038 | 0.00614 | 0.00411 | 0.05389 | 0.02788
1.89009 | 0.00531 | 0.00425 | 0.05301 | 0.02746
1.88981 | 0.00613 | 0.00383 | 0.05354 | 0.02644
1.88952 | 0.00579 | 0.00379 | 0.05261 | 0.02613
1.88924 | 0.0057 | 0.00367 | 0.05203 | 0.02539
1.88896 | 0.00667 | 0.00349 | 0.05354 | 0.02461
1.88867 | 0.00581 | 0.00369 | 0.05197 | 0.02298
1.88839 | 0.00611 | 0.00365 | 0.05135 | 0.0225
1.88811 | 0.00588 | 0.00342 | 0.05239 | 0.02201
1.88782 | 0.00615 | 0.00322 | 0.05061 | 0.02132
1.88754 | 0.00599 | 0.00331 | 0.04806 | 0.0207
1.88726 | 0.00687 | 0.00313 | 0.04789 | 0.01939
1.88697 | 0.00689 | 0.00343 | 0.04512 | 0.01866
1.88669 | 0.00628 | 0.00359 | 0.04572 | 0.01882
1.88641 | 0.0054 | 0.00315 | 0.04458 | 0.01862
1.88612 | 0.00566 | 0.00305 | 0.04256 | 0.0178
1.88584 | 0.00535 | 0.00285 | 0.04148 | 0.01718
1.88556 | 0.0056 | 0.00328 | 0.04102 | 0.01636
1.88528 | 0.0054 | 0.00286 | 0.04008 | 0.01629
1.88499 | 0.00583 | 0.00293 | 0.04109 | 0.01573
1.88471 | 0.00506 | 0.00297 | 0.03826 | 0.01506
1.88443 | 0.00589 | 0.00326 | 0.03808 | 0.01463
1.88415 | 0.00423 | 0.00274 | 0.03739 | 0.01454
1.88387 | 0.00535 | 0.0027 | 0.03653 | 0.01395
1.88358 | 0.00541 | 0.00269 | 0.03492 | 0.01361
1.8833 | 0.00531 | 0.00252 | 0.03568 | 0.01418
1.88302 | 0.00458 | 0.00209 | 0.03333 | 0.01319
1.88274 | 0.00544 | 0.00211 | 0.03488 | 0.01329
1.88246 | 0.00473 | 0.00258 | 0.03311 | 0.01333
1.88218 | 0.00472 | 0.00232 | 0.03325 | 0.01332
1.88189 | 0.00529 | 0.00238 | 0.03322 | 0.01358
1.88161 | 0.0046 | 0.00219 | 0.03176 | 0.01456
1.88133 | 0.00517 | 0.00241 | 0.03237 | 0.01485
1.88105 | 0.00524 | 0.00242 | 0.03064 | 0.01461
1.88077 | 0.00406 | 0.0022 | 0.03348 | 0.01419
1.88049 | 0.00542 | 0.00242 | 0.03153 | 0.01362
1.88021 | 0.00451 | 0.00199 | 0.03138 | 0.01318
1.87993 | 0.00416 | 0.00219 | 0.03168 | 0.01228
1.87965 | 0.00452 | 0.00182 | 0.03125 | 0.01205
1.87937 | 0.0047 | 0.00227 | 0.03246 | 0.01201
1.87909 | 0.00453 | 0.0022 | 0.03333 | 0.01162
1.87881 | 0.00487 | 0.00182 | 0.03147 | 0.0118
1.87853 | 0.004 | 0.00196 | 0.03141 | 0.01182
1.87825 | 0.00417 | 0.00199 | 0.03273 | 0.01149
1.87797 | 0.00472 | 0.00189 | 0.03297 | 0.01134
1.87769 | 0.00468 | 0.00185 | 0.03203 | 0.01181
1.87741 | 0.00477 | 0.00196 | 0.03224 | 0.01149
1.87713 | 0.00352 | 0.00181 | 0.03552 | 0.01199
1.87685 | 0.00413 | 0.00203 | 0.03454 | 0.01261
1.87657 | 0.00444 | 0.00175 | 0.03793 | 0.01203
1.87629 | 0.00487 | 0.00168 | 0.03868 | 0.01212
1.87601 | 0.00422 | 0.00194 | 0.04028 | 0.01243
1.87573 | 0.00404 | 0.00186 | 0.04036 | 0.01207
1.87545 | 0.00437 | 0.00162 | 0.04194 | 0.01218
1.87517 | 0.00357 | 0.00165 | 0.04165 | 0.01237
1.87489 | 0.00415 | 0.00159 | 0.04263 | 0.0128
1.87461 | 0.00392 | 0.0016 | 0.03992 | 0.01224
1.87433 | 0.00425 | 0.00212 | 0.04008 | 0.01212
1.87406 | 0.00461 | 0.00147 | 0.03853 | 0.01297
1.87378 | 0.00381 | 0.00165 | 0.03665 | 0.01282
1.8735 | 0.00403 | 0.00181 | 0.03643 | 0.01261
1.87322 | 0.00473 | 0.00147 | 0.03326 | 0.01321
1.87294 | 0.0032 | 0.00127 | 0.03469 | 0.01347
1.87266 | 0.00395 | 0.0017 | 0.03424 | 0.01401
1.87239 | 0.00412 | 0.0017 | 0.03134 | 0.01375
1.87211 | 0.00321 | 0.00125 | 0.03362 | 0.01349
1.87183 | 0.00479 | 0.00149 | 0.03259 | 0.01418
1.87155 | 0.00403 | 0.00155 | 0.0308 | 0.01323
1.87127 | 0.00397 | 0.00185 | 0.03376 | 0.01299
1.871 | 0.00408 | 0.00146 | 0.03342 | 0.01304
1.87072 | 0.00343 | 0.00139 | 0.03111 | 0.01275
1.87044 | 0.0047 | 0.00146 | 0.03349 | 0.01209
1.87016 | 0.00313 | 0.00115 | 0.03398 | 0.01178
1.86989 | 0.00383 | 0.00139 | 0.03612 | 0.01215
1.86961 | 0.00435 | 0.0018 | 0.03743 | 0.01255
1.86933 | 0.00372 | 0.00124 | 0.03795 | 0.01198
1.86906 | 0.00478 | 0.00138 | 0.03721 | 0.01189
1.86878 | 0.00385 | 0.00152 | 0.0394 | 0.01216
1.8685 | 0.00421 | 0.00167 | 0.04082 | 0.01237
1.86822 | 0.0043 | 0.00122 | 0.04037 | 0.01263
1.86795 | 0.00418 | 0.000948912 | 0.04055 | 0.01276
1.86767 | 0.00399 | 0.00163 | 0.03848 | 0.01316
1.86739 | 0.00407 | 0.00163 | 0.03638 | 0.01433
1.86712 | 0.00509 | 0.000819515 | 0.03523 | 0.01366
1.86684 | 0.00398 | 0.00152 | 0.03514 | 0.0152
1.86657 | 0.00474 | 0.00119 | 0.03365 | 0.01581
1.86629 | 0.00536 | 0.00135 | 0.03212 | 0.01588
1.86601 | 0.00548 | 0.0011 | 0.03053 | 0.01576
1.86574 | 0.0055 | 0.00123 | 0.02948 | 0.01591
1.86546 | 0.00586 | 0.00101 | 0.02828 | 0.01587
1.86519 | 0.00514 | 0.00117 | 0.02879 | 0.01476
1.86491 | 0.00536 | 0.00108 | 0.028 | 0.01479
1.86463 | 0.00517 | 0.00121 | 0.02774 | 0.01369
1.86436 | 0.0048 | 0.00125 | 0.02606 | 0.01314
1.86408 | 0.00537 | 0.00171 | 0.02776 | 0.01212
1.86381 | 0.00581 | 0.00133 | 0.02517 | 0.01197
1.86353 | 0.0044 | 0.000922553 | 0.02557 | 0.0116
1.86326 | 0.00527 | 0.00138 | 0.02479 | 0.01054
1.86298 | 0.00515 | 0.00121 | 0.0248 | 0.01008
1.86271 | 0.00459 | 0.00114 | 0.02524 | 0.00979
1.86243 | 0.0049 | 0.000927346 | 0.02541 | 0.00925
1.86216 | 0.0047 | 0.000855459 | 0.02349 | 0.00911
1.86188 | 0.00345 | 0.0012 | 0.0235 | 0.00868
1.86161 | 0.00397 | 0.00106 | 0.02231 | 0.00783
1.86133 | 0.00467 | 0.000920157 | 0.02404 | 0.00785
1.86106 | 0.00397 | 0.000893799 | 0.02394 | 0.00768
1.86079 | 0.00401 | 0.00102 | 0.02336 | 0.00731
1.86051 | 0.00426 | 0.000946516 | 0.02266 | 0.00735
1.86024 | 0.00363 | 0.000994441 | 0.02437 | 0.00707
1.85996 | 0.00404 | 0.000757213 | 0.02152 | 0.0063
1.85969 | 0.00402 | 0.00104 | 0.02321 | 0.00621
1.85942 | 0.00384 | 0.00116 | 0.02129 | 0.00643
1.85914 | 0.00421 | 0.000932138 | 0.02284 | 0.00617
1.85887 | 0.00421 | 0.00108 | 0.02324 | 0.00612
1.8586 | 0.00407 | 0.000994441 | 0.02212 | 0.00577
1.85832 | 0.00419 | 0.00094412 | 0.0219 | 0.00563
1.85805 | 0.0046 | 0.0011 | 0.02291 | 0.00594
1.85777 | 0.00283 | 0.000984856 | 0.02133 | 0.00574
1.8575 | 0.00346 | 0.00090578 | 0.02002 | 0.00549
1.85723 | 0.00384 | 0.000850666 | 0.02169 | 0.00557
1.85696 | 0.00383 | 0.000874629 | 0.02101 | 0.00578
1.85668 | 0.0038 | 0.000716477 | 0.02179 | 0.00562
1.85641 | 0.00433 | 0.000522381 | 0.02114 | 0.00558
1.85614 | 0.00368 | 0.000745231 | 0.02117 | 0.00526
1.85586 | 0.00465 | 0.000917761 | 0.02021 | 0.0057
1.85559 | 0.00387 | 0.000987252 | 0.02162 | 0.00574
1.85532 | 0.00393 | 0.000996837 | 0.0223 | 0.00572
1.85505 | 0.00365 | 0.000704495 | 0.02057 | 0.00594
1.85477 | 0.00358 | 0.000915365 | 0.02091 | 0.006
1.8545 | 0.00382 | 0.000479249 | 0.01969 | 0.00607
1.85423 | 0.00409 | 0.000742835 | 0.02023 | 0.00566
1.85396 | 0.00317 | 0.000718873 | 0.01998 | 0.0056
1.85369 | 0.00329 | 0.000687722 | 0.01992 | 0.00612
1.85341 | 0.00423 | 0.000524777 | 0.01984 | 0.00572
1.85314 | 0.00373 | 0.000670948 | 0.01991 | 0.0057
1.85287 | 0.00362 | 0.000872232 | 0.01896 | 0.00558
1.8526 | 0.00355 | 0.000685325 | 0.0202 | 0.00541
1.85233 | 0.0037 | 0.000860251 | 0.01964 | 0.00502
1.85206 | 0.00365 | 0.000642193 | 0.01892 | 0.00452
1.85178 | 0.00349 | 0.00073325 | 0.02007 | 0.00464
1.85151 | 0.00397 | 0.000989648 | 0.01864 | 0.00466
1.85124 | 0.00411 | 0.000579891 | 0.0193 | 0.00452
1.85097 | 0.00365 | 0.000800345 | 0.0201 | 0.00454
1.8507 | 0.0038 | 0.000697307 | 0.0195 | 0.00461
1.85043 | 0.00356 | 0.00111 | 0.01871 | 0.00428
1.85016 | 0.0035 | 0.000912968 | 0.0192 | 0.00425
1.84989 | 0.00419 | 0.000795553 | 0.02056 | 0.00426
1.84962 | 0.00379 | 0.0011 | 0.01846 | 0.00379
1.84935 | 0.00448 | 0.000637401 | 0.01827 | 0.00426
1.84908 | 0.0037 | 0.000527173 | 0.01908 | 0.00395
1.84881 | 0.00412 | 0.000596664 | 0.01862 | 0.00406
1.84854 | 0.00379 | 0.000927346 | 0.019 | 0.00359
1.84827 | 0.00404 | 0.000673344 | 0.01879 | 0.00402
1.848 | 0.00386 | -5.51136e-05 | 0.01815 | 0.00383
1.84773 | 0.0026 | 0.000702099 | 0.01896 | 0.0039
1.84746 | 0.00446 | 0.000838685 | 0.01907 | 0.00373
1.84719 | 0.00377 | 0.000505607 | 0.01958 | 0.0036
1.84692 | 0.00387 | 0.000603853 | 0.01805 | 0.00342
1.84665 | 0.0035 | 0.000797949 | 0.01909 | 0.00338
1.84638 | 0.00351 | 0.000541551 | 0.01779 | 0.00346
1.84611 | 0.00305 | 0.000443305 | 0.01773 | 0.00363
1.84584 | 0.003 | 0.000505607 | 0.01833 | 0.00301
1.84557 | 0.00413 | 0.000797949 | 0.01813 | 0.00316
1.8453 | 0.00327 | 0.000788364 | 0.01817 | 0.0031
1.84503 | 0.00365 | 0.000666155 | 0.01855 | 0.00312
1.84476 | 0.0035 | 0.000965686 | 0.01795 | 0.00315
1.84449 | 0.00357 | 0.000294738 | 0.01883 | 0.00338
1.84422 | 0.00345 | 0.00115 | 0.01942 | 0.00281
1.84395 | 0.00306 | 0.000855459 | 0.01631 | 0.00281
1.84369 | 0.00368 | 0.000644589 | 0.0178 | 0.00317
1.84342 | 0.00372 | 0.000726062 | 0.0174 | 0.00295
1.84315 | 0.00321 | 0.00102 | 0.0187 | 0.00293
1.84288 | 0.00342 | 0.000838685 | 0.01659 | 0.00294
1.84261 | 0.00362 | 0.00045289 | 0.01789 | 0.00247
1.84234 | 0.00363 | 0.00056791 | 0.01848 | 0.00263
1.84208 | 0.00354 | 0.000754816 | 0.01956 | 0.00281
1.84181 | 0.00317 | 0.000551136 | 0.01844 | 0.00252
1.84154 | 0.00352 | 0.00065657 | 0.01986 | 0.00263
1.84127 | 0.00378 | 0.000412154 | 0.01752 | 0.00257
1.841 | 0.00356 | 0.000352248 | 0.01834 | 0.0028
1.84074 | 0.00349 | 0.000805138 | 0.02019 | 0.00221
1.84047 | 0.00311 | 0.000541551 | 0.01829 | 0.00238
1.8402 | 0.00327 | 0.000764401 | 0.01774 | 0.00215
1.83993 | 0.00322 | 0.00104 | 0.01941 | 0.00214
1.83967 | 0.00353 | 0.000738043 | 0.01764 | 0.00241
1.8394 | 0.00383 | 0.000541551 | 0.01804 | 0.00236
1.83913 | 0.0037 | 0.000436116 | 0.01779 | 0.00216
1.83886 | 0.00354 | 0.000342663 | 0.01723 | 0.00224
1.8386 | 0.00378 | 0.000404965 | 0.01793 | 0.00232
1.83833 | 0.00338 | 0.000661363 | 0.01793 | 0.00241
1.83806 | 0.00318 | 0.000721269 | 0.01836 | 0.00231
1.8378 | 0.00258 | 0.000613438 | 0.01915 | 0.00224
1.83753 | 0.00398 | 0.000764401 | 0.01778 | 0.00195
1.83726 | 0.00278 | 0.000654174 | 0.01902 | 0.00206
1.837 | 0.00291 | 0.000613438 | 0.01824 | 0.00202
1.83673 | 0.00394 | 0.00127 | 0.01704 | 0.00191
1.83646 | 0.0029 | 0.000797949 | 0.01639 | 0.00195
1.8362 | 0.00428 | 0.000309115 | 0.01701 | 0.00201
1.83593 | 0.00333 | 0.00104 | 0.01784 | 0.00161
1.83567 | 0.00278 | 0.000428927 | 0.018 | 0.00191
1.8354 | 0.00371 | 0.000371418 | 0.01682 | 0.00175
1.83513 | 0.00373 | 0.000838685 | 0.01774 | 0.00154
1.83487 | 0.00272 | 0.000651778 | 0.01756 | 0.00201
1.8346 | 0.00337 | 0.00079076 | 0.01735 | 0.00173
1.83434 | 0.00304 | 0.000769194 | 0.01857 | 0.00169
1.83407 | 0.00368 | 0.000498418 | 0.01726 | 0.0016
1.83381 | 0.00284 | 0.000642193 | 0.01689 | 0.00168
1.83354 | 0.00463 | 0.000541551 | 0.01673 | 0.00152
1.83327 | 0.00323 | 0.000563117 | 0.01731 | 0.00125
1.83301 | 0.00346 | 0.000632608 | 0.01798 | 0.00145
1.83274 | 0.00404 | 0.00102 | 0.01695 | 0.00127
1.83248 | 0.00303 | 0.00069491 | 0.01626 | 0.00146
1.83221 | 0.00384 | 0.000508003 | 0.01737 | 0.00142
1.83195 | 0.0032 | 0.000687722 | 0.01778 | 0.00126
1.83168 | 0.00345 | 0.000805138 | 0.0161 | 0.00187
1.83142 | 0.00345 | 0.000625419 | 0.017 | 0.0012
1.83116 | 0.00358 | 0.000788364 | 0.01718 | 0.00121
1.83089 | 0.0029 | 0.000404965 | 0.0158 | 0.00114
1.83063 | 0.00407 | 0.000872232 | 0.01609 | 0.00101
1.83036 | 0.00329 | 0.000476852 | 0.01699 | 0.00109
1.8301 | 0.00415 | 0.000625419 | 0.01609 | 0.00156
1.82983 | 0.00339 | 0.000517588 | 0.0167 | 0.000726112
1.82957 | 0.00334 | 0.00037621 | 0.0166 | 0.00131
1.82931 | 0.00256 | 0.000889006 | 0.01727 | 0.00093328
1.82904 | 0.00376 | 0.000541551 | 0.01604 | 0.00112
1.82878 | 0.00337 | 0.000503211 | 0.01589 | 0.00112
1.82851 | 0.00293 | 0.000678137 | 0.01545 | 0.00113
1.82825 | 0.00344 | 0.000570306 | 0.01661 | 0.00103
1.82799 | 0.00356 | 0.000177322 | 0.01484 | 0.000861489
1.82772 | 0.00328 | 0.000404965 | 0.01611 | 0.00111
1.82746 | 0.00284 | 0.000361833 | 0.01535 | 0.00148
1.8272 | 0.00403 | 0.000309115 | 0.01555 | 0.00114
1.82693 | 0.00367 | 0.000436116 | 0.01531 | 0.000947638
1.82667 | 0.00326 | 0.000503211 | 0.01687 | 0.000853284
1.82641 | 0.00339 | 0.000277964 | 0.01634 | 0.00111
1.82614 | 0.00319 | 0.00015336 | 0.01691 | 0.000957894
1.82588 | 0.00281 | 0.000560721 | 0.01618 | 0.000961996
1.82562 | 0.00336 | 0.000723665 | 0.01599 | 0.000777391
1.82536 | 0.00372 | 0.000721269 | 0.01545 | 0.00112
1.82509 | 0.0034 | 0.00054874 | 0.01609 | 0.00103
1.82483 | 0.00266 | 0.000503211 | 0.01463 | 0.00119
1.82457 | 0.00365 | 0.000824307 | 0.01612 | 0.00111
1.82431 | 0.00294 | 0.000673344 | 0.01502 | 0.00086354
1.82404 | 0.00288 | 0.000522381 | 0.01645 | 0.00103
1.82378 | 0.0035 | 0.00052957 | 0.01478 | 0.000832773
1.82352 | 0.0031 | 0.000766798 | 0.01616 | 0.000498433
1.82326 | 0.00341 | 0.00071408 | 0.01623 | 0.000959945
1.823 | 0.00362 | 0.000836289 | 0.01426 | 0.000945587
1.82273 | 0.00367 | 0.000213266 | 0.01513 | 0.000779442
1.82247 | 0.00286 | 0.000711684 | 0.01472 | 0.000812261
1.82221 | 0.00272 | 0.000646986 | 0.01611 | 0.000566121
1.82195 | 0.00402 | 0.000419342 | 0.01462 | 0.00119
1.82169 | 0.00307 | 0.00054874 | 0.01604 | 0.000664577
1.82143 | 0.00249 | 0.000196492 | 0.01476 | 0.001
1.82116 | 0.00318 | 0.00033787 | 0.0154 | 0.000912768
1.8209 | 0.00392 | 0.00049123 | 0.01534 | 0.00117
1.82064 | 0.00308 | 0.000227643 | 0.01562 | 0.000746624
1.82038 | 0.00261 | 0.00521 | 0.01535 | 0.000849182
1.82012 | 0.00272 | 0.00596 | 0.01603 | 0.000943536
1.81986 | 0.00256 | 0.00544 | 0.01649 | 0.00121
1.8196 | 0.00327 | 0.00458 | 0.01515 | 0.00103
1.81934 | 0.00284 | 0.00421 | 0.01586 | 0.000701498
1.81908 | 0.00337 | 0.00366 | 0.0162 | 0.000574326
1.81882 | 0.00304 | 0.000565513 | 0.01514 | 0.000871745
1.81855 | 0.00343 | 0.000726062 | 0.01616 | 0.000635861
1.81829 | 0.00291 | 0.000565513 | 0.01628 | 0.000494331
1.81803 | 0.00354 | 0.000630212 | 0.01658 | 0.000674833
1.81777 | 0.00286 | 0.000642193 | 0.01533 | 0.000486126
1.81751 | 0.0029 | 0.000649382 | 0.01492 | 0.000672782
1.81725 | 0.00372 | 0.000558325 | 0.01641 | 0.00105
1.81699 | 0.00323 | 0.000196492 | 0.01546 | 0.000680987
1.81673 | 0.00371 | 0.000637401 | 0.01678 | 0.000931229
1.81647 | 0.00252 | 0.000402569 | 0.01551 | 0.000479972
1.81621 | 0.00299 | 0.000584683 | 0.01556 | 0.000623554
1.81595 | 0.00344 | 0.000603853 | 0.01541 | 0.000623554
1.81569 | 0.00316 | 0.000438512 | 0.0158 | 0.000621503
1.81543 | 0.00293 | 0.000893799 | 0.01668 | 0.000840977
1.81518 | 0.00273 | 0.000220454 | 0.01581 | 0.000754828
1.81492 | 0.003 | 0.000781175 | 0.01593 | 0.00102
1.81466 | 0.00308 | 0.000289945 | 0.01603 | 0.000537405
1.8144 | 0.00386 | 0.000872232 | 0.01618 | 0.000348698
1.81414 | 0.00339 | 0.000534362 | 0.01622 | 0.000383568
1.81388 | 0.00261 | 0.00013419 | 0.01723 | 0.000646117
1.81362 | 0.00297 | 0.000536758 | 0.01647 | 0.000570224
1.81336 | 0.00297 | 0.000464871 | 0.01512 | 0.000715856
1.8131 | 0.00307 | 0.000273172 | 0.01572 | 0.000371261
1.81284 | 0.00314 | 0.000603853 | 0.01764 | 0.000441
1.81259 | 0.00255 | 0.000220454 | 0.01601 | 0.000479972
1.81233 | 0.00324 | 0.000606249 | 0.01671 | 0.000670731
1.81207 | 0.00323 | 0.000680533 | 0.01712 | 0.000882001
1.81181 | 0.00326 | 0.000635004 | 0.01551 | 0.000896359
1.81155 | 0.00337 | 0.000570306 | 0.01657 | 0.000553814
1.81129 | 0.0035 | 0.000953705 | 0.01589 | 0.000767135
1.81104 | 0.00337 | 0.000670948 | 0.0167 | 0.000637912
1.81078 | 0.00319 | 0.00102 | 0.01669 | 0.000875847
1.81052 | 0.00267 | 0.000325889 | 0.01592 | 0.000416386
1.81026 | 0.00298 | 0.000517588 | 0.01631 | 0.000551763
1.81 | 0.00356 | 0.00041455 | 0.01582 | 0.000851233
1.80975 | 0.00275 | 0.000438512 | 0.01564 | 0.000713805
1.80949 | 0.00304 | 0.000565513 | 0.01731 | 0.000832773
1.80923 | 0.0032 | 0.000558325 | 0.01627 | 0.000252293
1.80897 | 0.00331 | 0.000522381 | 0.01545 | 0.000508689
1.80872 | 0.00258 | 0.000687722 | 0.0166 | 0.000799954
1.80846 | 0.00288 | 0.000107831 | 0.01561 | 0.000443051
1.8082 | 0.00228 | 0.00079076 | 0.01588 | 0.000443051
1.80794 | 0.00329 | 0.000390588 | 0.01665 | 0.000605093
1.80769 | 0.00326 | 0.000728458 | 0.01578 | 0.00107
1.80743 | 0.00359 | 0.000522381 | 0.01581 | 0.000594838
1.80717 | 0.00302 | 0.000124605 | 0.01589 | 0.000305623
1.80692 | 0.0031 | 0.000543947 | 0.01749 | 0.000537405
1.80666 | 0.00296 | 0.000469664 | 0.017 | 0.000531252
1.8064 | 0.00265 | 0.000524777 | 0.01698 | 0.000426642
1.80615 | 0.00296 | 0.000407361 | 0.01658 | 0.000383568
1.80589 | 0.00327 | 0.000340266 | 0.01603 | 0.00045741
1.80563 | 0.00309 | 0.000311512 | 0.01564 | 0.000484075
1.80538 | 0.00268 | 0.000845874 | 0.01667 | 0.000518945
1.80512 | 0.00262 | 0.000553532 | 0.01519 | 0.000455358
1.80487 | 0.00269 | 0.000215662 | 0.01689 | 0.000613298
1.80461 | 0.00237 | 0.000496022 | 0.01708 | 0.000853284
1.80435 | 0.0026 | 0.000534362 | 0.01767 | 0.000533303
1.8041 | 0.00285 | 0.000182114 | 0.01547 | 0.000711754
1.80384 | 0.00303 | 0.000517588 | 0.01649 | 0.000406131
1.80359 | 0.00261 | 0.000891402 | 0.01558 | 0.000436898
1.80333 | 0.00339 | 0.000385795 | 0.01604 | 0.000393824
1.80307 | 0.00266 | 0.000726062 | 0.01713 | 0.000594838
1.80282 | 0.00307 | 0.000519985 | 0.01708 | 0.000465614
1.80256 | 0.00226 | 0.000309115 | 0.01754 | 0.000186656
1.80231 | 0.00319 | 0.000591872 | 0.01487 | 0.000607145
1.80205 | 0.00219 | 0.000186907 | 0.01628 | 0.000787647
1.8018 | 0.00248 | 0.000531966 | 0.01599 | 0.000328186
1.80154 | 0.00289 | 0.000428927 | 0.01627 | 0.000441
1.80129 | 0.00268 | 0.000436116 | 0.01591 | 0.000153837
1.80103 | 0.00255 | 0.000177322 | 0.01546 | 0.000535354
1.80078 | 0.00254 | 0.000692514 | 0.01467 | 0.000453307
1.80052 | 0.00286 | 0.000438512 | 0.01583 | 0.000471768
1.80027 | 0.00294 | 0.000349851 | 0.01499 | 0.000619452
1.80001 | 0.00304 | 0.000539155 | 0.01672 | 0.000697396
1.79976 | 0.0022 | 0.000505607 | 0.01595 | 0.000395875
1.79951 | 0.00287 | 0.000421739 | 0.01577 | 0.000629707
1.79925 | 0.00237 | 0.000632608 | 0.01589 | 0.000361005
1.799 | 0.00313 | 0.000230039 | 0.01541 | 0.000338442
1.79874 | 0.00278 | 0.000469664 | 0.01582 | 0.000428693
1.79849 | 0.00213 | 0.000639797 | 0.01646 | 0.00028101
1.79823 | 0.00242 | 0.000594268 | 0.01591 | 0.000484075
1.79798 | 0.00261 | 0.000251605 | 0.01486 | 0.000701498
1.79773 | 0.00231 | 0.000543947 | 0.01606 | 0.000381517
1.79747 | 0.00327 | 0.000119812 | 0.01544 | 0.00059894
1.79722 | 0.00214 | 0.000412154 | 0.01501 | 0.000233833
1.79697 | 0.00359 | 0.000479249 | 0.01474 | 0.00068714
1.79671 | 0.00299 | 0.000210869 | 0.01484 | 0.000365107
1.79646 | 0.00282 | 0.000589476 | 0.01573 | 0.000383568
1.79621 | 0.00293 | 0.000335474 | 0.01549 | 0.000102558
1.79595 | 0.00274 | 0.000635004 | 0.01645 | 1.02558e-05
1.7957 | 0.003 | 0.000107831 | 0.01461 | 0.000539456
1.79545 | 0.00259 | 0.000575098 | 0.01598 | 0.000397926
1.79519 | 0.0036 | 0.000644589 | 0.01668 | 0.000447154
1.79494 | 0.00326 | 0.000773986 | 0.0162 | 0.000342544
1.79469 | 0.0023 | 0.000560721 | 0.0158 | 0.000625605
1.79443 | 0.00365 | 0.00052957 | 0.01553 | 0.000525098
1.79418 | 0.00284 | 0.000608646 | 0.01518 | 0.000303572
1.79393 | 0.00195 | 0.000469664 | 0.01432 | 0.000508689
1.79368 | 0.00266 | 0.000268379 | 0.01566 | 0.000270754
1.79342 | 0.00287 | 0.000493626 | 0.01461 | 0.000348698
1.79317 | 0.00326 | 0.000467267 | 0.01546 | 0.000365107
1.79292 | 0.00324 | 0.000469664 | 0.01696 | 0.000340493
1.79267 | 0.00267 | 0.00047206 | 0.0142 | 0.000198963
1.79241 | 0.00304 | 0.000119812 | 0.01488 | 0.000363056
1.79216 | 0.0032 | 0.000342663 | 0.01468 | 0.000133326
1.79191 | 0.00258 | 0.000718873 | 0.0153 | 0.000508689
1.79166 | 0.00317 | 0.000421739 | 0.0141 | 0.000235884
1.79141 | 0.0026 | 0.000646986 | 0.01723 | 2.66651e-05
1.79115 | 0.00313 | 0.000138982 | 0.01621 | 0.000252293
1.7909 | 0.0018 | 0.000340266 | 0.01604 | 0.000209219
1.79065 | 0.0027 | 0.000438512 | 0.01512 | 0.000629707
1.7904 | 0.00359 | 0.000421739 | 0.0161 | 0.000697396
1.79015 | 0.00272 | 0.000172529 | 0.01532 | 0.000237935
1.7899 | 0.00281 | 0.000381003 | 0.01554 | 0.000297419
1.78965 | 0.0027 | 0.000316304 | 0.01585 | 0.000492279
1.78939 | 0.00224 | 0.000330681 | 0.01433 | 0.000348698
1.78914 | 0.00198 | 0.000654174 | 0.01497 | 0.000178451
1.78889 | 0.0021 | 0.0003187 | 0.01463 | 0.000373312
1.78864 | 0.00285 | 0.000127001 | 0.01469 | 0.000562019
1.78839 | 0.00226 | 0.000270775 | 0.01398 | 0.000494331
1.78814 | 0.00238 | 0.000143775 | 0.0142 | 0.000492279
1.78789 | 0.00188 | 0.000361833 | 0.0154 | 0.000225628
1.78764 | 0.00222 | 0.000251605 | 0.01509 | 0.000311777
1.78739 | 0.00335 | 0.000591872 | 0.01518 | 0.000135377
1.78714 | 0.00253 | 0.000239624 | 0.01505 | 0.000428693
1.78689 | 0.00334 | 0.000757213 | 0.01525 | 0.000198963
1.78664 | 0.0028 | 0.000879421 | 0.01496 | 0.000738419
1.78639 | 0.00322 | 0.000196492 | 0.01466 | 0.000209219
1.78614 | 0.00282 | 1.67737e-05 | 0.01511 | 0.000395875
1.78589 | 0.00296 | 1.43775e-05 | 0.01398 | 0.000252293
1.78564 | 0.00243 | 0.000575098 | 0.01546 | 0.000553814
1.78539 | 0.00223 | 0.000500815 | 0.0148 | 0.000471768
1.78514 | 0.0032 | 0.000189303 | 0.01554 | 0.000213321
1.78489 | 0.00313 | 0.000563117 | 0.01399 | 0.000363056
1.78464 | 0.00269 | 0.000347455 | 0.01432 | 0.000404079
1.78439 | 0.00235 | 0.000766798 | 0.01655 | 0.000219475
1.78414 | 0.0021 | 8.62647e-05 | 0.01585 | -0.000162042
1.78389 | 0.00215 | 0.000189303 | 0.01377 | 0.000465614
1.78364 | 0.00217 | 0.000369021 | 0.01614 | 0.000100507
1.78339 | 0.0029 | 0.000289945 | 0.01479 | 0.000164093
1.78314 | 0.00284 | 0.00043372 | 0.01538 | 0.000730214
1.78289 | 0.0019 | 0.000740439 | 0.0147 | 0.000190758
1.78264 | 0.00288 | 0.000450494 | 0.01467 | 0.000627656
1.78239 | 0.00217 | 0.000237228 | 0.0152 | -6.97396e-05
1.78214 | 0.00274 | 0.000515192 | 0.01469 | 0.000436898
1.78189 | 0.00246 | 3.59436e-05 | 0.01547 | 0.00031793
1.78165 | 0.00208 | 0.000524777 | 0.01481 | 0.00056407
1.7814 | 0.00206 | 0.000448097 | 0.01548 | 0.000256396
1.78115 | 0.00297 | 0.000476852 | 0.01475 | 0.000340493
1.7809 | 0.00239 | 0.000819515 | 0.01549 | 0.000311777
1.78065 | 0.00276 | 0.000333078 | 0.01506 | 0.000217423
1.7804 | 0.00309 | 0.000469664 | 0.01555 | 9.43536e-05
1.78015 | 0.00344 | 0.000352248 | 0.01518 | 0.000432796
1.77991 | 0.00221 | 0.000345059 | 0.01494 | 0.000178451
1.77966 | 0.00256 | 0.00035704 | 0.01467 | 0.000441
1.77941 | 0.00251 | 0.000508003 | 0.01491 | -8.82001e-05
1.77916 | 0.00284 | 0.000206077 | 0.0163 | 0.00033434
1.77891 | 0.0026 | 0.000812326 | 0.01431 | 0.000315879
1.77867 | 0.00248 | 0.000239624 | 0.01508 | 0.000106661
1.77842 | 0.00287 | 0.000445701 | 0.01391 | 0.000383568
1.77817 | 0.00276 | 0.000347455 | 0.01528 | 0.000178451
1.77792 | 0.00208 | 0.000330681 | 0.01486 | 0.000207168
1.77768 | 0.0025 | 0.00026119 | 0.01533 | 0.000324084
1.77743 | 0.0026 | 0.00043372 | 0.01525 | 0.000166144
1.77718 | 0.00239 | 0.000246813 | 0.01571 | 0.000168195
1.77693 | 0.00213 | 0.000448097 | 0.01381 | 0.000127172
1.77669 | 0.00226 | 0.000138982 | 0.01528 | 0.000451256
1.77644 | 0.00264 | 7.42835e-05 | 0.01436 | 0.000143581
1.77619 | 0.00147 | -3.59436e-05 | 0.01563 | 0.000309726
1.77595 | 0.00205 | 0.000419342 | 0.01441 | 0.000502535
1.7757 | 0.00236 | 0.000428927 | 0.01446 | 0.000270754
1.77545 | 0.00267 | 0.000685325 | 0.01528 | 0.000402028
1.7752 | 0.00186 | 0.000445701 | 0.0165 | 0.000278958
1.77496 | 0.00194 | 0.000402569 | 0.01478 | 0.000221526
1.77471 | 0.00247 | 0.000563117 | 0.01485 | 0.000330237
1.77447 | 0.00232 | 0.000256398 | 0.01442 | 0.000410233
1.77422 | 0.00225 | 0.000203681 | 0.01508 | 0.000326135
1.77397 | 0.00203 | 0.000591872 | 0.01535 | 0.000383568
1.77373 | 0.00261 | 0.0005104 | 0.01544 | 0.000594838
1.77348 | 0.00191 | 0.000481645 | 0.01422 | 0.000344596
1.77323 | 0.00245 | 0.000524777 | 0.01473 | 0.000272805
1.77299 | 0.00249 | 0.000330681 | 0.0139 | 0.000215372
1.77274 | 0.0019 | 0.000251605 | 0.01514 | 0.000523047
1.7725 | 0.00311 | 0.000467267 | 0.01508 | 4.51256e-05
1.77225 | 0.00188 | 0.000575098 | 0.01426 | 6.97396e-05
1.772 | 0.00237 | 0.000735647 | 0.01446 | 0.000461512
1.77176 | 0.00281 | 0.00026119 | 0.01453 | 0.000155888
1.77151 | 0.00268 | 0.000371418 | 0.01572 | 0.000336391
1.77127 | 0.00198 | 0.000543947 | 0.01457 | 0.000118968
1.77102 | 0.00164 | 0.000474456 | 0.01462 | 0.000479972
1.77078 | 0.0023 | 0.000112623 | 0.01379 | 0.00021127
1.77053 | 0.00243 | 0.000359436 | 0.01462 | 0.000180502
1.77029 | 0.00255 | 0.000354644 | 0.01428 | 8.40977e-05
1.77004 | 0.00237 | 0.00026119 | 0.01525 | 0.000420489
1.7698 | 0.00313 | 0.000558325 | 0.01449 | 0.000172298
1.76955 | 0.00204 | 0.000179718 | 0.01383 | 0.000482024
1.76931 | 0.00248 | 0.000251605 | 0.0133 | 0.000153837
1.76906 | 0.00233 | 1.67737e-05 | 0.01409 | 0.000172298
1.76882 | 0.00246 | 0.000210869 | 0.01513 | 0.000326135
1.76857 | 0.00258 | 0.000206077 | 0.01368 | 0.000311777
1.76833 | 0.00191 | 0.000378606 | 0.01461 | 0.000233833
1.76808 | 0.00212 | 0.000122208 | 0.01419 | 0.000137428
1.76784 | 0.00231 | 0.00077159 | 0.01459 | 0.000209219
1.76759 | 0.00226 | 0.000543947 | 0.01377 | 0.000155888
1.76735 | 0.00207 | 0.000464871 | 0.01433 | 0.000196912
1.76711 | 0.00136 | 6.23023e-05 | 0.01276 | 0.000393824
1.76686 | 0.00203 | 0.000493626 | 0.01434 | 0.000170247
1.76662 | 0.00257 | 0.000136586 | 0.01408 | 0.000356903
1.76637 | 0.00288 | 0.000230039 | 0.01387 | 1.84605e-05
1.76613 | 0.00267 | 3.35474e-05 | 0.0135 | 0.000219475
1.76589 | 0.00168 | 0.000122208 | 0.01268 | 0.000527149
1.76564 | 0.0021 | 0.000421739 | 0.01343 | 0.000266651
1.7654 | 0.00282 | 0.000381003 | 0.01467 | 0.000227679
1.76515 | 0.0024 | 0.000246813 | 0.01459 | 3.48698e-05
1.76491 | 0.0024 | 0.000436116 | 0.01375 | 0.000330237
1.76467 | 0.0029 | 0.000225247 | 0.01391 | 0.000479972
1.76442 | 0.0012 | 0.000670948 | 0.01325 | 0.000201014
1.76418 | 0.00165 | 0.000323493 | 0.0137 | 0.000239986
1.76394 | 0.00301 | -7.18873e-06 | 0.01524 | 0.000330237
1.76369 | 0.00242 | 6.9491e-05 | 0.01336 | 0.000342544
1.76345 | 0.00225 | 0.000297134 | 0.01417 | -0.00028101
1.76321 | 0.00172 | 0.000505607 | 0.01366 | 0.000256396
1.76297 | 0.00206 | -5.75098e-05 | 0.01335 | -2.4614e-05
1.76272 | 0.00267 | 0.000658967 | 0.01421 | 0.000153837
1.76248 | 0.00201 | 0.000642193 | 0.01382 | 0.000391772
1.76224 | 0.00219 | 0.000297134 | 0.01385 | 0.000196912
1.76199 | 0.0022 | 0.000194096 | 0.01318 | 0.000227679
1.76175 | 0.00216 | 0.000484041 | 0.01455 | 0.000118968
1.76151 | 0.00218 | 0.000330681 | 0.01428 | 0.000338442
1.76127 | 0.00229 | 0.000354644 | 0.01314 | 7.99954e-05
1.76102 | 0.00233 | 0.000579891 | 0.01488 | 9.23024e-05
1.76078 | 0.00234 | 0.00037621 | 0.01451 | 0.000209219
1.76054 | 0.00215 | 0.000407361 | 0.01456 | 0.000260498
1.7603 | 0.00205 | 0.000606249 | 0.01477 | 8.40977e-05
1.76006 | 0.00277 | 0.000282757 | 0.01398 | 0.000293316
1.75981 | 0.0025 | 0.000347455 | 0.01433 | 0.000356903
1.75957 | 0.00225 | 0.000333078 | 0.01277 | 0.000159991
1.75933 | 0.00219 | 0.000150963 | 0.01439 | -2.4614e-05
1.75909 | 0.0012 | 0.000282757 | 0.01419 | 0.000237935
1.75885 | 0.00186 | 0.000206077 | 0.01477 | 0.000233833
1.75861 | 0.00228 | 0.000345059 | 0.01379 | 1.64093e-05
1.75836 | 0.00323 | 0.000297134 | 0.01427 | 0.000283061
1.75812 | 0.00292 | 0.000728458 | 0.01285 | 0.000250242
1.75788 | 0.00189 | 0.000503211 | 0.0144 | 0.000184605
1.75764 | 0.00238 | 0.000512796 | 0.01452 | 0.000385619
1.7574 | 0.00166 | 0.00011502 | 0.01373 | 0.000127172
1.75716 | 0.00124 | 0.000170133 | 0.01419 | 0.00014153
1.75692 | 0.00211 | 0.00028036 | 0.01347 | 0.0002646
1.75668 | 0.00185 | 0.000110227 | 0.01396 | 0.000361005
1.75644 | 0.00175 | 0.00047206 | 0.01303 | 0.000102558
1.75619 | 0.00251 | 0.000577494 | 0.01426 | 0.00036921
1.75595 | 0.00147 | 0.000606249 | 0.01393 | 3.07675e-05
1.75571 | 0.00193 | 0.000546343 | 0.01534 | 0.000180502
1.75547 | 0.0017 | 0.000397776 | 0.013 | 0.000443051
1.75523 | 0.00221 | -9.58497e-06 | 0.01498 | 0.000102558
1.75499 | 0.00176 | 0.000263587 | 0.01414 | 0.000307675
1.75475 | 0.00222 | 0.000198888 | 0.01436 | 8.40977e-05
1.75451 | 0.0017 | 0.000352248 | 0.01397 | 0.000201014
1.75427 | 0.00189 | 0.000150963 | 0.01335 | 6.97396e-05
1.75403 | 0.00172 | 0.000349851 | 0.01325 | -2.05116e-06
1.75379 | 0.00223 | 0.000330681 | 0.01346 | 7.79442e-05
1.75355 | 0.00216 | 0.000464871 | 0.01406 | 0.000244089
1.75331 | 0.00212 | 6.9491e-05 | 0.01384 | -5.53814e-05
1.75307 | 0.00247 | 0.000150963 | 0.01456 | -0.000106661
1.75283 | 0.00187 | 5.51136e-05 | 0.01398 | 0.000309726
1.75259 | 0.00244 | 0.000505607 | 0.01446 | 0.000471768
1.75235 | 0.00237 | 0.000258794 | 0.01326 | 0.000463563
1.75211 | 0.00221 | 0.00037621 | 0.01408 | 0.000363056
1.75187 | 0.00199 | 0.000589476 | 0.0145 | 0.000389721
1.75163 | 0.00256 | 0.000440909 | 0.01469 | 0.000242037
1.75139 | 0.00206 | 0.000596664 | 0.01321 | 0.000449205
1.75115 | 0.00174 | 0.000127001 | 0.01379 | 0.000112814
1.75092 | 0.00147 | 0.000239624 | 0.01368 | 0.000303572
1.75068 | 0.00253 | 0.000584683 | 0.01533 | 3.89721e-05
1.75044 | 0.00157 | 0.000378606 | 0.01404 | 0.000760982
1.7502 | 0.00198 | 6.70948e-05 | 0.01363 | 0.000170247
1.74996 | 0.00289 | 0.000383399 | 0.01405 | -0.000201014
1.74972 | 0.00144 | 0.00028036 | 0.01491 | 0.000100507
1.74948 | 0.00176 | 4.07361e-05 | 0.01405 | 0.000252293
1.74924 | 0.00196 | -4.79249e-06 | 0.01351 | 0.000313828
1.749 | 0.00225 | 0.000265983 | 0.01388 | 2.4614e-05
1.74877 | 0.0025 | 0.000443305 | 0.01432 | 0.000447154
1.74853 | 0.00185 | 0.000258794 | 0.01428 | 0.000350749
1.74829 | 0.00208 | 0.000460079 | 0.01323 | 6.35861e-05
1.74805 | 0.00245 | 0.0003187 | 0.01486 | 0.000309726
1.74781 | 0.00155 | 0.000270775 | 0.01381 | 0.000217423
1.74757 | 0.00169 | 0.0005104 | 0.01411 | 0.000170247
1.74734 | 0.00231 | 0.000328285 | 0.01358 | 0.000428693
1.7471 | 0.00242 | 0.00015336 | 0.01309 | 0.000186656
1.74686 | 0.00201 | 0.000512796 | 0.01353 | 0.000116916
1.74662 | 0.00206 | -7.18873e-05 | 0.01337 | 0.000674833
1.74638 | 0.00212 | 0.000222851 | 0.01327 | -0.000143581
1.74615 | 0.00191 | 0.000613438 | 0.01308 | 0.000274856
1.74591 | 0.00243 | 0.000297134 | 0.01392 | 0.000303572
1.74567 | 0.00245 | 0.000407361 | 0.01334 | 0.000379465
1.74543 | 0.00233 | 0.00015336 | 0.01325 | 0.00024614
1.7452 | 0.00127 | 0.000304323 | 0.01351 | 0.000287163
1.74496 | 0.00228 | 0.00043372 | 0.0133 | 0.000190758
1.74472 | 0.00161 | 0.00028036 | 0.01325 | 0.000445103
1.74449 | 0.00258 | 0.000493626 | 0.01253 | -0.000121019
1.74425 | 0.00189 | 5.03211e-05 | 0.01286 | 0.000438949
1.74401 | 0.00208 | 0.000251605 | 0.01305 | 0.000135377
1.74377 | 0.00199 | 0.000309115 | 0.01352 | 0.000303572
1.74354 | 0.00163 | 0.000366625 | 0.01358 | 5.12791e-05
1.7433 | 0.00163 | 0.0005104 | 0.01254 | 0.000219475
1.74306 | 0.00223 | -7.66798e-05 | 0.0123 | 0.000477921
1.74283 | 0.00146 | 0.000493626 | 0.01209 | 0.000375363
1.74259 | 0.00209 | 0.000143775 | 0.01337 | 0.000395875
1.74235 | 0.00317 | 0.000155756 | 0.01428 | -0.000121019
1.74212 | 0.00236 | 0.000354644 | 0.01342 | 6.15349e-05
1.74188 | 0.00176 | 0.000481645 | 0.01278 | 0.0005292
1.74164 | 0.00187 | 0.000369021 | 0.01216 | 5.33303e-05
1.74141 | 0.00178 | 0.000488834 | 0.01278 | 0.0002646
1.74117 | 0.00167 | 0.000438512 | 0.01314 | 0.000252293
1.74094 | 0.00144 | 5.99061e-05 | 0.01339 | 0.000434847
1.7407 | 0.00173 | 0.000225247 | 0.01304 | 0.00045741
1.74046 | 0.00217 | 0.000369021 | 0.0132 | 0.000162042
1.74023 | 0.00203 | -0.00015336 | 0.01342 | 4.30744e-05
1.73999 | 0.002 | 2.63587e-05 | 0.01324 | 0.000520996
1.73976 | 0.00216 | 5.99061e-05 | 0.01265 | 5.53814e-05
1.73952 | 0.00223 | 0.000445701 | 0.01249 | 0.000127172
1.73929 | 0.0019 | 0.000206077 | 0.01257 | 0.000498433
1.73905 | 0.00144 | 0.000208473 | 0.01238 | 3.48698e-05
1.73881 | 0.00147 | 0.000285153 | 0.01306 | 0.000520996
1.73858 | 0.00226 | -8.62647e-05 | 0.01273 | 0.000393824
1.73834 | 0.00216 | 0.000587079 | 0.01231 | 0.000342544
1.73811 | 0.00199 | 0.000218058 | 0.0124 | 0.000129223
1.73787 | 0.00221 | 0.000244417 | 0.01288 | 0.000467665
1.73764 | 0.00192 | 0.000462475 | 0.01198 | 4.71768e-05
1.7374 | 0.0018 | 9.10572e-05 | 0.01266 | 7.38419e-05
1.73717 | 0.00172 | 0.000323493 | 0.01347 | 0.000276907
1.73693 | 0.00143 | 0.000150963 | 0.01324 | 0.000125121
1.7367 | 0.00201 | 0.000354644 | 0.0122 | 0.000377414
1.73646 | 0.00146 | 0.000124605 | 0.01403 | -0.000131275
1.73623 | 0.00218 | 0.000680533 | 0.0126 | 0.000336391
1.73599 | 0.0023 | 5.51136e-05 | 0.01302 | 0.000172298
1.73576 | 0.00185 | 0.000196492 | 0.01157 | 0.000133326
1.73553 | 0.00207 | 0.000359436 | 0.01253 | 0.000250242
1.73529 | 0.00177 | 0.000127001 | 0.01212 | 0.0001764
1.73506 | 0.00254 | 4.79249e-05 | 0.013 | 0.00015794
1.73482 | 0.00254 | 4.31324e-05 | 0.01172 | 0.000188707
1.73459 | 0.00249 | 0.000402569 | 0.01179 | 0.000283061
1.73435 | 0.00138 | 0.000270775 | 0.01202 | 4.30744e-05
1.73412 | 0.00154 | 0.000198888 | 0.01195 | 0.00021127
1.73389 | 0.00128 | 0.000172529 | 0.01245 | 0.000231782
1.73365 | 0.00208 | 7.9076e-05 | 0.01099 | 0.000242037
1.73342 | 0.00152 | 0.000488834 | 0.01237 | 0.000354851
1.73318 | 0.00133 | 9.34535e-05 | 0.01271 | -4.71768e-05
1.73295 | 0.0017 | -0.000220454 | 0.01219 | 0.000274856
1.73272 | 0.00204 | -7.18873e-06 | 0.01259 | 0.000170247
1.73248 | 0.00151 | 0.000208473 | 0.01204 | 0.000291265
1.73225 | 0.00186 | 0.000117416 | 0.01265 | -4.71768e-05
1.73202 | 0.0018 | -9.58497e-06 | 0.01133 | 9.43536e-05
1.73178 | 0.00135 | 0.000242021 | 0.01171 | 0.000490228
1.73155 | 0.00184 | -3.59436e-05 | 0.0123 | 0.000324084
1.73132 | 0.00141 | 2.15662e-05 | 0.01179 | 8.20466e-05
1.73108 | 0.00188 | 0.000124605 | 0.01264 | 0.000389721
1.73085 | 0.00173 | -6.9491e-05 | 0.01227 | -2.05116e-05
1.73062 | 0.002 | 0.000225247 | 0.01153 | 0.000319982
1.73039 | 0.00182 | 8.8661e-05 | 0.01269 | 8.20466e-05
1.73015 | 0.00178 | 0.000146171 | 0.01126 | 0.000221526
1.72992 | 0.00226 | 3.83399e-05 | 0.01266 | 0.000430744
1.72969 | 0.00197 | 0.000107831 | 0.01229 | 0.000182554
1.72945 | 0.00102 | 0.000364229 | 0.01068 | 0.000213321
1.72922 | 0.00165 | 0.000160548 | 0.0113 | 5.94838e-05
1.72899 | 0.00277 | 0.000359436 | 0.01249 | 0.000274856
1.72876 | 0.00212 | 7.18873e-06 | 0.01251 | 9.64047e-05
1.72853 | 0.00141 | 0.000222851 | 0.01279 | 0.000227679
1.72829 | 0.00162 | 0.000275568 | 0.01177 | 3.28186e-05
1.72806 | 0.000915489 | 0.000424135 | 0.01193 | -3.6921e-05
1.72783 | 0.002 | 0.000110227 | 0.01119 | 0.000471768
1.7276 | 0.00204 | -1.67737e-05 | 0.01192 | 0.000436898
1.72736 | 0.00209 | 0.000191699 | 0.01224 | 0.000297419
1.72713 | 0.00197 | 0.000325889 | 0.01207 | -0.000108712
1.7269 | 0.00118 | 0.000206077 | 0.0113 | 0.000313828
1.72667 | 0.00215 | -3.11512e-05 | 0.01375 | 0.000414335
1.72644 | 0.00159 | 0.000373814 | 0.01178 | 9.43536e-05
1.72621 | 0.00197 | 0.000524777 | 0.01229 | 0.000278958
1.72597 | 0.00246 | 0.000258794 | 0.0123 | 0.000162042
1.72574 | 0.00168 | 0.000263587 | 0.01173 | 0.0002646
1.72551 | 0.00255 | -4.55286e-05 | 0.01226 | 0.000137428
1.72528 | 0.0015 | -0.000117416 | 0.01227 | 1.43581e-05
1.72505 | 0.00219 | 0.000263587 | 0.01144 | 0.000172298
1.72482 | 0.00175 | 0.000301927 | 0.01232 | 8.61489e-05
1.72459 | 0.00152 | 0.000519985 | 0.01188 | 0.000164093
1.72436 | 0.00169 | -7.18873e-05 | 0.01152 | 0.000192809
1.72412 | 0.00201 | 0.000244417 | 0.01197 | 0.000356903
1.72389 | 0.0022 | 0.00039538 | 0.01163 | 0.00012307
1.72366 | 0.00243 | 0.000150963 | 0.01302 | 0.000266651
1.72343 | 0.00227 | 0.000277964 | 0.01242 | 0.000137428
1.7232 | 0.00142 | 0.000131793 | 0.01198 | 0.000213321
1.72297 | 0.000538803 | -0.000230039 | 0.01256 | 2.87163e-05
1.72274 | 0.00141 | 0.000239624 | 0.01231 | 0.000213321
1.72251 | 0.00218 | 0.000531966 | 0.01223 | 0.000155888
1.72228 | 0.00213 | 0.000412154 | 0.01241 | 0.000328186
1.72205 | 0.00171 | 3.35474e-05 | 0.01138 | 0.000260498
1.72182 | 0.00126 | 0.000227643 | 0.01098 | 0.000125121
1.72159 | 0.00129 | 0.000246813 | 0.01088 | 0.000285112
1.72136 | 0.00194 | 0.000251605 | 0.01255 | 0.000338442
1.72113 | 0.00103 | 0.000232436 | 0.01178 | -1.84605e-05
1.7209 | 0.00155 | 9.10572e-05 | 0.01162 | 0.000283061
1.72067 | 0.00145 | 0.000440909 | 0.01204 | 0.000361005
1.72044 | 0.00227 | -0.00011502 | 0.01138 | 0.00033434
1.72021 | 0.00102 | -0.00011502 | 0.01163 | 6.56373e-05
1.71998 | 0.00165 | 0.000531966 | 0.01175 | 0.000143581
1.71975 | 0.00136 | 0.000206077 | 0.01063 | 0.000194861
1.71952 | 0.00144 | 0.000160548 | 0.01202 | 0.000315879
1.71929 | 0.00194 | 0.000409758 | 0.01162 | 0.0001764
1.71906 | 0.0018 | -3.59436e-05 | 0.01209 | 0.000313828
1.71883 | 0.00154 | 0.000213266 | 0.01162 | 0.000490228
1.7186 | 0.0013 | 0.000148567 | 0.01162 | 0.000112814
1.71837 | 0.00144 | 0.000409758 | 0.01157 | 5.74326e-05
1.71814 | 0.00156 | 0.000201284 | 0.01177 | 6.15349e-06
1.71792 | 0.0024 | 0.000457682 | 0.01181 | 4.71768e-05
1.71769 | 0.00181 | 0.000218058 | 0.01124 | 0.000297419
1.71746 | 0.00203 | 0.000349851 | 0.01196 | 0.000492279
1.71723 | 0.00132 | 6.9491e-05 | 0.01154 | 2.05116e-06
1.717 | 0.00165 | 4.79249e-06 | 0.01182 | 1.02558e-05
1.71677 | 0.00171 | 0.000352248 | 0.01166 | 0.000116916
1.71654 | 0.00237 | 0.000289945 | 0.0117 | 0.000256396
1.71631 | 0.0018 | 0 | 0.01143 | -5.12791e-05
1.71609 | 0.00213 | 9.58497e-05 | 0.01065 | 0.00033434
1.71586 | 0.00133 | 0.000311512 | 0.01065 | 9.64047e-05
1.71563 | 0.00099178 | 5.51136e-05 | 0.01165 | 0.000278958
1.7154 | 0.00139 | 9.58497e-05 | 0.01167 | 0.000133326
1.71517 | 0.00112 | 7.18873e-06 | 0.01175 | 0.000250242
1.71494 | 0.00141 | 7.18873e-05 | 0.01135 | 0.000159991
1.71472 | 0.0014 | 6.46986e-05 | 0.01076 | 0.000295368
1.71449 | 0.00169 | 0.000419342 | 0.01093 | 0.000270754
1.71426 | 0.00159 | 4.31324e-05 | 0.01014 | -2.87163e-05
1.71403 | 0.00144 | 0.000131793 | 0.01084 | 0.000383568
1.7138 | 0.00148 | 0.00043372 | 0.01184 | 0.000125121
1.71358 | 0.00131 | 0.000277964 | 0.01143 | 0.000170247
1.71335 | 0.00144 | -2.63587e-05 | 0.01075 | -0.000108712
1.71312 | 0.00147 | 0.000524777 | 0.01081 | -7.99954e-05
1.71289 | 0.00171 | 0.000122208 | 0.01083 | 0.000346647
1.71267 | 0.00156 | 0.000143775 | 0.01148 | 0.000133326
1.71244 | 0.00157 | 0.000342663 | 0.011 | 0.000182554
1.71221 | 0.00107 | 0.000682929 | 0.01098 | 0.000104609
1.71198 | 0.00187 | -2.39624e-06 | 0.00956 | 5.74326e-05
1.71176 | 0.00193 | 0.000201284 | 0.01146 | 0.000196912
1.71153 | 0.00188 | 0.000275568 | 0.01128 | 0.000453307
1.7113 | 0.000829662 | -1.43775e-05 | 0.01121 | 0.000420489
1.71107 | 0.00155 | 0.000352248 | 0.01174 | 0.000100507
1.71085 | 0.00222 | -2.15662e-05 | 0.01105 | 0.000174349
1.71062 | 0.00138 | 0.000218058 | 0.01054 | -1.02558e-05
1.71039 | 0.0018 | 8.38685e-05 | 0.01067 | 0.000274856
1.71017 | 0.00141 | 9.34535e-05 | 0.01053 | 0.000225628
1.70994 | 0.000987012 | 0.000273172 | 0.01106 | 0.000291265
1.70971 | 0.00168 | 2.63587e-05 | 0.01113 | 0.000482024
1.70949 | 0.00121 | 5.51136e-05 | 0.01054 | 6.56373e-05
1.70926 | 0.00199 | 7.66798e-05 | 0.01144 | 9.23024e-05
1.70903 | 0.00136 | 0.00037621 | 0.01053 | -0.000135377
1.70881 | 0.00187 | 8.8661e-05 | 0.01032 | 0.000430744
1.70858 | 0.00178 | 7.18873e-05 | 0.01009 | 0.000268703
1.70836 | 0.00114 | 7.18873e-05 | 0.01046 | 0.000395875
1.70813 | 0.00129 | 0.000481645 | 0.01127 | 0.000182554
1.7079 | 0.00147 | 0.000354644 | 0.00983 | 0.000162042
1.70768 | 0.00127 | 0.000220454 | 0.01002 | -5.53814e-05
1.70745 | 0.00124 | 0.000232436 | 0.01094 | 0.000223577
1.70723 | 0.00113 | 0.000371418 | 0.00991 | 0.000196912
1.707 | 0.00132 | -0.000479249 | 0.01081 | 1.02558e-05
1.70677 | 0.00171 | 0.000172529 | 0.01016 | 0.000272805
1.70655 | 0.00146 | 0.000304323 | 0.01048 | 0.0003528
1.70632 | 0.00169 | 0.00026119 | 0.01026 | 0.000180502
1.7061 | 0.00155 | -9.10572e-05 | 0.01019 | -8.40977e-05
1.70587 | 0.00158 | 0.000136586 | 0.01149 | 0.00022973
1.70565 | 0.00254 | 4.79249e-05 | 0.01093 | 0.000192809
1.70542 | 0.00143 | 4.31324e-05 | 0.01032 | -0.000151786
1.7052 | 0.00175 | 0.000287549 | 0.01006 | 0.000348698
1.70497 | 0.00204 | 0.00013419 | 0.01129 | 6.35861e-05
1.70475 | 0.00169 | 0.000292342 | 0.01146 | 0.000209219
1.70452 | 0.00234 | 0.000100642 | 0.01192 | 0.000223577
1.7043 | 0.00157 | -0.000141378 | 0.01111 | 0.000213321
1.70407 | 0.00133 | 5.51136e-05 | 0.01032 | 0.000342544
1.70385 | 0.00196 | 0.000177322 | 0.01064 | 0.000248191
1.70362 | 0.00166 | -0.000182114 | 0.01073 | -6.56373e-05