## Feuil1
Energy (eV) | PL intensity (a.u) | Energy (eV) | PLE intensity (a.u)
2.09459 | -5.54 | 2.6383 | 7491.8782
2.09423 | -0.94 | 2.63661 | 8109.21258
2.09388 | -0.3 | 2.63493 | 8052.1777
2.09353 | -1.86 | 2.63325 | 8007.81138
2.09317 | -0.1 | 2.63157 | 7933.57884
2.09282 | -1.06 | 2.62989 | 7869.49649
2.09247 | -0.8 | 2.62821 | 7787.93216
2.09211 | -4 | 2.62654 | 7726.86376
2.09176 | -3.9 | 2.62487 | 7587.22751
2.09141 | 1.62 | 2.6232 | 7383.68403
2.09105 | -1.36 | 2.62153 | 7197.25159
2.0907 | -3.52 | 2.61986 | 7009.21414
2.09035 | -3.36 | 2.6182 | 6816.55241
2.09 | -4.58 | 2.61654 | 6651.51901
2.08964 | -0.88 | 2.61488 | 6490.91877
2.08929 | -1.26 | 2.61322 | 6311.74561
2.08894 | -0.28 | 2.61157 | 6047.69252
2.08859 | -2.2 | 2.60992 | 5967.51726
2.08824 | 2.26 | 2.60827 | 5814.78482
2.08789 | -2.52 | 2.60662 | 5716.54437
2.08753 | -0.66 | 2.60497 | 5629.18278
2.08718 | -2.68 | 2.60333 | 5482.00162
2.08683 | -0.1 | 2.60169 | 5421.06091
2.08648 | -1.08 | 2.60005 | 5309.40568
2.08613 | -2.82 | 2.59841 | 5234.89488
2.08578 | -2.98 | 2.59677 | 5255.22663
2.08543 | -0.28 | 2.59514 | 5280.9529
2.08508 | -1.48 | 2.59351 | 5249.89394
2.08473 | -0.86 | 2.59188 | 5241.00446
2.08438 | -1.98 | 2.59025 | 5177.78667
2.08403 | -0.68 | 2.58863 | 5155.09479
2.08368 | -0.96 | 2.587 | 5160.80632
2.08333 | -3.24 | 2.58538 | 5201.69466
2.08298 | -2.74 | 2.58376 | 5152.27846
2.08263 | -4.18 | 2.58214 | 5233.4826
2.08228 | -0.32 | 2.58053 | 5236.85711
2.08193 | -0.64 | 2.57891 | 5280.86429
2.08158 | -0.6 | 2.5773 | 5326.81936
2.08123 | -4.42 | 2.57569 | 5377.00357
2.08088 | -4.24 | 2.57409 | 5459.52887
2.08053 | -3.52 | 2.57248 | 5542.40007
2.08019 | 2.02 | 2.57088 | 5546.2098
2.07984 | -2.08 | 2.56928 | 5583.00905
2.07949 | -4.16 | 2.56768 | 5684.05577
2.07914 | -0.38 | 2.56608 | 5618.14859
2.07879 | -2.06 | 2.56448 | 5719.50442
2.07845 | -0.48 | 2.56289 | 5706.33902
2.0781 | -4.3 | 2.5613 | 5800.92243
2.07775 | -2 | 2.55971 | 5792.80647
2.0774 | -1.14 | 2.55812 | 5847.82596
2.07705 | -2.56 | 2.55654 | 5915.37933
2.07671 | -0.52 | 2.55495 | 5986.67337
2.07636 | -0.96 | 2.55337 | 6026.2345
2.07601 | -2.76 | 2.55179 | 6148.24571
2.07567 | -0.04 | 2.55021 | 6265.74643
2.07532 | -3.8 | 2.54864 | 6447.59251
2.07497 | -1.62 | 2.54706 | 6518.4961
2.07463 | -3.96 | 2.54549 | 6822.11967
2.07428 | 0.66 | 2.54392 | 7016.35142
2.07393 | -2.26 | 2.54235 | 7281.83223
2.07359 | -1.82 | 2.54079 | 7514.97197
2.07324 | -1.58 | 2.53922 | 7701.91663
2.07289 | 1.82 | 2.53766 | 8088.88374
2.07255 | -0.72 | 2.5361 | 8330.32281
2.0722 | 1.04 | 2.53454 | 8543.71837
2.07186 | 2.54 | 2.53299 | 8834.45312
2.07151 | -0.02 | 2.53143 | 9100.11754
2.07117 | -3.28 | 2.52988 | 9504.9447
2.07082 | 0.9 | 2.52833 | 9780.48307
2.07048 | 2.62 | 2.52678 | 10053.73436
2.07013 | 0.24 | 2.52523 | 10433.85973
2.06979 | 2.14 | 2.52369 | 10701.0949
2.06944 | 2.72 | 2.52215 | 11014.74042
2.0691 | -3.08 | 2.5206 | 11285.04505
2.06875 | 2.96 | 2.51906 | 11654.72049
2.06841 | 0.7 | 2.51753 | 11752.05365
2.06806 | 3.02 | 2.51599 | 12090.17564
2.06772 | 4.6 | 2.51446 | 12479.46669
2.06738 | 5.24 | 2.51293 | 12874.39271
2.06703 | 4.46 | 2.51139 | 13358.0104
2.06669 | 8.68 | 2.50987 | 13958.4881
2.06635 | 4.84 | 2.50834 | 14486.34654
2.066 | 7.38 | 2.50682 | 15162.81232
2.06566 | 13.04 | 2.50529 | 15840.68792
2.06532 | 14.7 | 2.50377 | 16525.46283
2.06497 | 14 | 2.50225 | 17355.54321
2.06463 | 21.46 | 2.50074 | 18206.96493
2.06429 | 26.96 | 2.49922 | 19290.76497
2.06394 | 29.08 | 2.49771 | 20347.70236
2.0636 | 40.7 | 2.4962 | 21431.27268
2.06326 | 44.94 | 2.49469 | 22591.88023
2.06292 | 47.64 | 2.49318 | 24132.07974
2.06257 | 59.58 | 2.49167 | 25400.50997
2.06223 | 69.68 | 2.49017 | 26788.34299
2.06189 | 81 | 2.48867 | 28316.69139
2.06155 | 84.56 | 2.48717 | 30026.70967
2.06121 | 91.68 | 2.48567 | 31435.33413
2.06087 | 95.06 | 2.48417 | 34220.97917
2.06052 | 94.56 | 2.48267 | 35928.71999
2.06018 | 90.62 | 2.48118 | 36910.90363
2.05984 | 84.08 | 2.47969 | 38896.02176
2.0595 | 71.72 | 2.4782 | 40873.50644
2.05916 | 63.46 | 2.47671 | 42695.7155
2.05882 | 54.64 | 2.47523 | 44187.29334
2.05848 | 50.94 | 2.47374 | 46483.42011
2.05814 | 40.66 | 2.47226 | 48533.79117
2.0578 | 37.18 | 2.47078 | 50828.22059
2.05746 | 33.26 | 2.4693 | 53121.208
2.05712 | 30.2 | 2.46782 | 53494.99848
2.05678 | 27.28 | 2.46635 | 55059.62215
2.05644 | 20.42 | 2.46487 | 55640.48073
2.0561 | 21.6 | 2.4634 | 56403.24862
2.05576 | 19.78 | 2.46193 | 56467.80477
2.05542 | 14.28 | 2.46046 | 55858.5731
2.05508 | 17.58 | 2.45899 | 55346.30892
2.05474 | 12.9 | 2.45753 | 54408.81622
2.0544 | 11.72 | 2.45607 | 53193.38531
2.05406 | 8.8 | 2.4546 | 52102.82667
2.05372 | 9.14 | 2.45314 | 51228.43555
2.05338 | 10.74 | 2.45168 | 50151.771
2.05304 | 7.3 | 2.45023 | 48848.74375
2.05271 | 10.2 | 2.44877 | 46111.8731
2.05237 | 10.44 | 2.44732 | 45393.43948
2.05203 | 4.9 | 2.44587 | 42941.76527
2.05169 | 5.88 | 2.44442 | 41529.21558
2.05135 | 5.7 | 2.44297 | 39839.74984
2.05102 | 6.1 | 2.44153 | 38431.80394
2.05068 | 5.46 | 2.44008 | 37734.8331
2.05034 | 5.18 | 2.43864 | 36213.08772
2.05 | 3 | 2.4372 | 34741.05376
2.04966 | 7.62 | 2.43576 | 33578.17385
2.04933 | 3.86 | 2.43432 | 32828.46407
2.04899 | 5.1 | 2.43289 | 32082.9304
2.04865 | 6.08 | 2.43145 | 31025.58966
2.04832 | 5.48 | 2.43002 | 29854.69547
2.04798 | 5.68 | 2.42859 | 28820.85098
2.04764 | 6.5 | 2.42716 | 28019.58767
2.04731 | 9.46 | 2.42573 | 27164.96897
2.04697 | 8.06 | 2.42431 | 26384.38008
2.04663 | 7.3 | 2.42288 | 25548.43933
2.0463 | 9.22 | 2.42146 | 24646.85578
2.04596 | 5.48 | 2.42004 | 23868.24233
2.04562 | 9.52 | 2.41862 | 23130.2978
2.04529 | 7.38 | 2.4172 | 22433.46077
2.04495 | 9.94 | 2.41579 | 21854.12059
2.04462 | 11.76 | 2.41437 | 21334.00356
2.04428 | 11.14 | 2.41296 | 20720.75976
2.04395 | 14.12 | 2.41155 | 20185.85661
2.04361 | 15.52 | 2.41014 | 19694.5548
2.04328 | 15.98 | 2.40873 | 19353.23234
2.04294 | 17.46 | 2.40733 | 19139.5534
2.04261 | 16.68 | 2.40592 | 18877.72775
2.04227 | 20.8 | 2.40452 | 18336.14865
2.04194 | 23.72 | 2.40312 | 18266.26349
2.0416 | 27.24 | 2.40172 | 17823.98276
2.04127 | 25.94 | 2.40032 | 17622.34208
2.04093 | 28.46 | 2.39893 | 17354.98538
2.0406 | 29.9 | 2.39753 | 17158.51782
2.04027 | 32.06 | 2.39614 | 17108.87868
2.03993 | 30.04 | 2.39475 | 16979.46876
2.0396 | 35.96 | 2.39336 | 16815.01101
2.03926 | 37.82 | 2.39197 | 16764.8573
2.03893 | 37.86 | 2.39059 | 16625.96933
2.0386 | 47.24 | 2.3892 | 16518.67878
2.03826 | 45.32 | 2.38782 | 16427.27348
2.03793 | 46.88 | 2.38644 | 16226.7417
2.0376 | 53.4 | 2.38506 | 16011.21264
2.03726 | 54 | 2.38368 | 15780.37454
2.03693 | 56.24 | 2.3823 | 15565.6696
2.0366 | 60.22 | 2.38093 | 15392.61057
2.03627 | 60.1 | 2.37955 | 15250.84567
2.03593 | 61.82 | 2.37818 | 15334.99062
2.0356 | 66.82 | 2.37681 | 15125.89471
2.03527 | 76 | 2.37544 | 15019.85707
2.03494 | 78.34 | 2.37407 | 14861.7138
2.0346 | 87.76 | 2.37271 | 14880.78238
2.03427 | 100.06 | 2.37134 | 14824.60923
2.03394 | 122.66 | 2.36998 | 14812.94523
2.03361 | 147.74 | 2.36862 | 14653.79263
2.03328 | 194.02 | 2.36726 | 14576.72205
2.03295 | 258.1 | 2.3659 | 14439.9597
2.03262 | 337.02 | 2.36455 | 14430.08695
2.03228 | 449.52 | 2.36319 | 14314.52149
2.03195 | 596.32 | 2.36184 | 14388.98818
2.03162 | 774.46 | 2.36049 | 14318.26826
2.03129 | 953.58 | 2.35914 | 14329.97554
2.03096 | 1132.32 | 2.35779 | 14366.21993
2.03063 | 1246.84 | 2.35644 | 14410.76864
2.0303 | 1248.44 | 2.3551 | 14269.27558
2.02997 | 1178.92 | 2.35375 | 14358.83878
2.02964 | 1043.4 | 2.35241 | 14347.54073
2.02931 | 908.96 | 2.35107 | 14294.41208
2.02898 | 755.54 | 2.34973 | 14306.30798
2.02865 | 627.78 | 2.34839 | 14321.99623
2.02832 | 519.4 | 2.34706 | 14296.52087
2.02799 | 450.16 | 2.34572 | 14406.6665
2.02766 | 410.04 | 2.34439 | 14239.87066
2.02733 | 387.58 | 2.34306 | 14259.44145
2.027 | 382.02 | 2.34173 | 14321.90006
2.02667 | 420.92 | 2.3404 | 14335.76608
2.02634 | 487.14 | 2.33907 | 14358.24133
2.02601 | 581.62 | 2.33774 | 14555.94031
2.02569 | 740.36 | 2.33642 | 14577.40849
2.02536 | 951.18 | 2.3351 | 14625.33153
2.02503 | 1208.22 | 2.33378 | 14587.82408
2.0247 | 1466.56 | 2.33246 | 14696.93043
2.02437 | 1608.98 | 2.33114 | 14606.05167
2.02404 | 1663.5 | 2.32982 | 14754.78882
2.02372 | 1558.26 | 2.32851 | 14652.75209
2.02339 | 1419.1 | 2.32719 | 14672.43568
2.02306 | 1267.04 | 2.32588 | 14756.20115
2.02273 | 1092.96 | 2.32457 | 14788.15945
2.0224 | 937.36 | 2.32326 | 14726.14993
2.02208 | 812.02 | 2.32195 | 14741.07816
2.02175 | 711.92 | 2.32065 | 14691.9958
2.02142 | 643.06 | 2.31934 | 14672.66214
2.02109 | 583.3 | 2.31804 | 14629.17307
2.02077 | 540.84 | 2.31674 | 14544.99293
2.02044 | 515.2 | 2.31543 | 14430.31241
2.02011 | 484.02 | 2.31414 | 14346.03498
2.01979 | 461.72 | 2.31284 | 14273.23904
2.01946 | 460.36 | 2.31154 | 14312.37492
2.01913 | 458.66 | 2.31025 | 14240.16039
2.01881 | 456.1 | 2.30895 | 14288.89194
2.01848 | 443.7 | 2.30766 | 14323.88576
2.01816 | 422.32 | 2.30637 | 14369.27954
2.01783 | 387.36 | 2.30508 | 14338.6452
2.0175 | 360.36 | 2.3038 | 14513.00684
2.01718 | 321.42 | 2.30251 | 14650.06398
2.01685 | 303.44 | 2.30123 | 14733.63172
2.01653 | 290.84 | 2.29994 | 14811.78405
2.0162 | 276.78 | 2.29866 | 14781.13165
2.01588 | 258.48 | 2.29738 | 15022.11454
2.01555 | 247.12 | 2.2961 | 15101.50166
2.01523 | 249.46 | 2.29482 | 15246.57493
2.0149 | 245.74 | 2.29355 | 15276.87183
2.01458 | 257.64 | 2.29227 | 15416.92885
2.01425 | 268.76 | 2.291 | 15402.5437
2.01393 | 258.66 | 2.28973 | 15620.65911
2.0136 | 247.36 | 2.28846 | 15727.06033
2.01328 | 258.62 | 2.28719 | 15912.57249
2.01295 | 271.82 | 2.28592 | 15757.8804
2.01263 | 296.6 | 2.28465 | 15774.23011
2.01231 | 337.82 | 2.28339 | 15714.16211
2.01198 | 498.74 | 2.28213 | 15706.08255
2.01166 | 543.2 | 2.28086 | 15715.61708
2.01133 | 562.64 | 2.2796 | 15484.01386
2.01101 | 664.36 | 2.27834 | 15383.87168
2.01069 | 806.7 | 2.27709 | 15413.19291
2.01036 | 1026.3 | 2.27583 | 15262.68253
2.01004 | 1337.98 | 2.27458 | 15284.45323
2.00972 | 1804.86 | 2.27332 | 15330.12503
2.00939 | 2344.08 | 2.27207 | 15137.63217
2.00907 | 2849.9 | 2.27082 | 15202.62507
2.00875 | 3106.06 | 2.26957 | 15099.9484
2.00843 | 3155.86 | 2.26832 | 15297.14588
2.0081 | 3102.94 | 2.26708 | 15371.93882
2.00778 | 2981.86 | 2.26583 | 15330.98308
2.00746 | 2718.78 | 2.26458 | 15523.72603
2.00714 | 2410.84 | 2.26334 | 15506.01044
2.00682 | 2128.74 | 2.2621 | 15726.01641
2.00649 | 1901.56 | 2.26086 | 15746.71329
2.00617 | 1712.86 | 2.25962 | 15925.3965
2.00585 | 1533.36 | 2.25839 | 15976.2473
2.00553 | 1373.74 | 2.25715 | 16008.11552
2.00521 | 1229.56 | 2.25592 | 16181.7603
2.00489 | 1084.26 | 2.25468 | 16283.09454
2.00456 | 986.28 | 2.25345 | 16369.57935
2.00424 | 881.14 | 2.25222 | 16502.97388
2.00392 | 795.86 | 2.25099 | 16524.66954
2.0036 | 711.04 | 2.24976 | 16409.26319
2.00328 | 646.62 | 2.24854 | 16364.53696
2.00296 | 584.76 | 2.24731 | 16376.29107
2.00264 | 542.4 | 2.24609 | 16227.07628
2.00232 | 500.86 | 2.24487 | 16213.64377
2.002 | 474.9 | 2.24364 | 16117.90939
2.00168 | 445.74 | 2.24242 | 15957.81631
2.00136 | 426.22 | 2.24121 | 15941.09975
2.00104 | 401.34 | 2.23999 | 15748.12073
2.00072 | 386.44 | 2.23877 | 15759.69521
2.0004 | 383.34 | 2.23756 | 15718.54161
2.00008 | 370 | 2.23635 | 15692.08128
1.99976 | 372.66 | 2.23513 | 15731.591
1.99944 | 368.12 | 2.23392 | 15572.58383
1.99912 | 375.14 | 2.23271 | 15631.01764
1.9988 | 394.72 | 2.23151 | 15491.46159
1.99848 | 415.24 | 2.2303 | 15394.12647
1.99816 | 461.62 | 2.22909 | 15381.05644
1.99784 | 499.12 | 2.22789 | 15350.32106
1.99752 | 560.4 | 2.22669 | 15395.66921
1.99721 | 654.2 | 2.22549 | 15533.93748
1.99689 | 815.14 | 2.22429 | 15720.94272
1.99657 | 1032.8 | 2.22309 | 16072.1707
1.99625 | 1296.34 | 2.22189 | 16430.86908
1.99593 | 1624.22 | 2.22069 | 17025.73351
1.99561 | 1905.22 | 2.2195 | 17802.77461
1.9953 | 2171.36 | 2.21831 | 18728.12986
1.99498 | 2342.2 | 2.21711 | 19918.40198
1.99466 | 2360.34 | 2.21592 | 21168.55488
1.99434 | 2263 | 2.21473 | 22132.51773
1.99403 | 2047.22 | 2.21354 | 23127.5749
1.99371 | 1798.92 | 2.21236 | 23438.14336
1.99339 | 1559.74 | 2.21117 | 23457.12783
1.99307 | 1333.56 | 2.20999 | 22970.50288
1.99276 | 1162.06 | 2.2088 | 22118.6322
1.99244 | 1021.8 | 2.20762 | 20608.49702
1.99212 | 901.4 | 2.20644 | 19110.83906
1.99181 | 818.82 | 2.20526 | 17442.65708
1.99149 | 760.96 | 2.20408 | 15880.66525
1.99117 | 714.32 | 2.2029 | 14380.64011
1.99086 | 673.14 | 2.20173 | 13304.0379
1.99054 | 655.38 | 2.20055 | 12523.27402
1.99022 | 649.8 | 2.19938 | 11925.57674
1.98991 | 638.1 | 2.19821 | 11731.44814
1.98959 | 623.78 | 2.19704 | 11676.67699
1.98928 | 604.82 | 2.19587 | 11764.2476
1.98896 | 606.1 | 2.1947 | 11908.73847
1.98864 | 598.12 | 2.19353 | 12266.81737
1.98833 | 600.48 | 2.19237 | 12476.17925
1.98801 | 598.16 | 2.1912 | 12526.33079
1.9877 | 599.92 | 2.19004 | 12335.26781
1.98738 | 591.9 | 2.18887 | 12115.37941
1.98707 | 583.02 | 2.18771 | 11610.10797
1.98675 | 577.04 | 2.18655 | 10943.39425
1.98644 | 564.1 | 2.1854 | 10137.31306
1.98612 | 542.38 | 2.18424 | 9245.30145
1.98581 | 529.6 | 2.18308 | 8313.60557
1.98549 | 517.12 | 2.18193 | 7579.50465
1.98518 | 503.76 | 2.18077 | 6703.4734
1.98487 | 487.24 | 2.17962 | 6103.65386
1.98455 | 465.72 | 2.17847 | 5627.76596
1.98424 | 462.56 | 2.17732 | 5239.08909
1.98392 | 460.12 | 2.17617 | 4935.1119
1.98361 | 447.98 | 2.17502 | 4630.79192
1.9833 | 437.16 | 2.17388 | 4500.05717
1.98298 | 436.7 | 2.17273 | 4394.25674
1.98267 | 436.66 | 2.17159 | 4291.79275
1.98236 | 421.34 | 2.17045 | 4160.04031
1.98204 | 409.62 | 2.16931 | 4164.35279
1.98173 | 399.5 | 2.16817 | 4074.8609
1.98142 | 396.98 | 2.16703 | 4050.73832
1.9811 | 373.96 | 2.16589 | 4008.31421
1.98079 | 359.92 | 2.16475 | 3962.64703
1.98048 | 338.82 | 2.16362 | 3983.89033
1.98016 | 332.62 | 2.16248 | 4001.18365
1.97985 | 313.44 | 2.16135 | 3976.67089
1.97954 | 299.38 | 2.16022 | 4032.47805
1.97923 | 296.96 | 2.15909 | 4058.11792
1.97891 | 278.08 | 2.15796 | 4065.86103
1.9786 | 271 | 2.15683 | 4095.21312
1.97829 | 258 | 2.1557 | 4136.42182
1.97798 | 255.5 | 2.15457 | 4199.21344
1.97767 | 243.24 | 2.15345 | 4159.40264
1.97736 | 238.12 | 2.15232 | 4172.10927
1.97704 | 224.1 | 2.1512 | 4295.4066
1.97673 | 223.22 | 2.15008 | 4293.47133
1.97642 | 216.36 | 2.14896 | 4293.43845
1.97611 | 207.4 | 2.14784 | 4242.51176
1.9758 | 201.2 | 2.14672 | 4246.51267
1.97549 | 198.1 | 2.14561 | 4303.16395
1.97518 | 198.64 | 2.14449 | 4241.37066
1.97487 | 190.92 | 2.14338 | 4248.12307
1.97456 | 186.66 | 2.14227 | 4213.08933
1.97424 | 179.68 | 2.14115 | 4181.58726
1.97393 | 181.88 | 2.14004 | 4206.67022
1.97362 | 178.62 | 2.13893 | 4262.35651
1.97331 | 175.98 | 2.13782 | 4208.07852
1.973 | 176.24 | 2.13672 | 4218.48276
1.97269 | 179.46 | 2.13561 | 4265.47505
1.97238 | 179.6 | 2.1345 | 4281.47167
1.97207 | 172.84 | 2.1334 | 4307.06304
1.97176 | 181.94 | 2.1323 | 4278.33548
1.97145 | 182.84 | 2.1312 | 4355.3178
1.97114 | 188.56 | 2.13009 | 4351.40397
1.97084 | 185.14 | 2.129 | 4373.57157
1.97053 | 193.04 | 2.1279 | 4288.00865
1.97022 | 199.28 | 2.1268 | 4395.30757
1.96991 | 214.52 | 2.1257 | 4390.50014
1.9696 | 225.66 | 2.12461 | 4411.01554
1.96929 | 241.8 | 2.12351 | 4414.19802
1.96898 | 262.72 | 2.12242 | 4384.67577
1.96867 | 272.92 | 2.12133 | 4382.64388
1.96836 | 277.2 | 2.12024 | 4407.61763
1.96806 | 278.34 | 2.11915 | 4419.34638
1.96775 | 267.7 | 2.11806 | 4390.1002
1.96744 | 247.9 | 2.11698 | 4383.76829
1.96713 | 232.78 | 2.11589 | 4354.2225
1.96682 | 223.16 | 2.11481 | 4366.33175
1.96651 | 211.06 | 2.11372 | 4348.03442
1.96621 | 201.24 | 2.11264 | 4347.33147
1.9659 | 192.12 | 2.11156 | 4338.08428
1.96559 | 190.92 | 2.11048 | 4393.58227
1.96528 | 181.88 | 2.1094 | 4422.3908
1.96498 | 183.58 | 2.10832 | 4466.74075
1.96467 | 180.46 | 2.10724 | 4503.93281
1.96436 | 193.66 | 2.10617 | 4608.32786
1.96406 | 202.36 | 2.10509 | 4651.21053
1.96375 | 218.22 | 2.10402 | 4727.70739
1.96344 | 244.84 | 2.10295 | 4925.05479
1.96314 | 285.28 | 2.10187 | 5024.52837
1.96283 | 320.44 | 2.1008 | 5144.77862
1.96252 | 373.26 | 2.09973 | 5366.01019
1.96222 | 409.28 | 2.09867 | 5562.39596
1.96191 | 438.26 | 2.0976 | 5790.1877
1.9616 | 445.54 | 2.09653 | 6079.41217
1.9613 | 434.36 | 2.09547 | 6312.80426
1.96099 | 410.38 | 2.0944 | 6614.11753
1.96069 | 382.5 | 2.09334 | 7008.17313
1.96038 | 356.56 | 2.09228 | 7451.24731
1.96007 | 335.8 | 2.09122 | 7953.88364
1.95977 | 302.64 | 2.09016 | 8467.21521
1.95946 | 271.56 | 2.0891 | 9094.00945
1.95916 | 253.62 | 2.08804 | 9640.55124
1.95885 | 241.28 | 2.08698 | 10468.74085
1.95855 | 229.18 | 2.08593 | 11408.1374
1.95824 | 212.8 | 2.08487 | 12323.51869
1.95794 | 197.74 | 2.08382 | 13667.18927
1.95763 | 191.82 | 2.08277 | 15033.02723
1.95733 | 182.08 | 2.08172 | 16708.5933
1.95702 | 177.24 | 2.08067 | 18813.72231
1.95672 | 174.18 | 2.07962 | 21173.9754
1.95641 | 171.48 | 2.07857 | 23984.37029
1.95611 | 165.6 | 2.07752 | 27416.25715
1.95581 | 161.88 | 2.07648 | 31549.43099
1.9555 | 157.44 | 2.07543 | 37285.00564
1.9552 | 152.3 | 2.07439 | 43800.73093
1.95489 | 149.62 | 2.07335 | 51912.95201
1.95459 | 144.54 | 2.07231 | 61248.3205
1.95429 | 144.58 | 2.07126 | 72632.47788
1.95398 | 146.44 | 2.07023 | 85824.29991
1.95368 | 138.86 | 2.06919 | 97906.71149
1.95338 | 134.52 | 2.06815 | 110899.1
1.95307 | 135.68 | 2.06711 | 121008
1.95277 | 133.06 | 2.06608 | 127507
1.95247 | 129.58 | 2.06504 | 129634.5
1.95216 | 123.58 | 2.06401 | 125953
1.95186 | 122.1 | 2.06298 | 117586
1.95156 | 123.02 | 2.06195 | 104078.6653
1.95126 | 121.36 | 2.06092 | 87545.22245
1.95095 | 116.06 | 2.05989 | 69720.66945
1.95065 | 117.5 | 2.05886 | 53785.08413
1.95035 | 118.2 | 2.05783 | 39876.41361
1.95005 | 114.1 | 2.05681 | 29135.5885
1.94974 | 109.74 | 2.05578 | 21535.56695
1.94944 | 105.76 | 2.05476 | 16717.20265
1.94914 | 106.46 | 2.05373 | 13771.05028
1.94884 | 104.28 | 2.05271 | 11867.5307
1.94854 | 105.86 | 2.05169 | 10967.05299
1.94823 | 98.32 | 2.05067 | 10323.57565
1.94793 | 103.14 | 2.04965 | 10103.26993
1.94763 | 97.7 | 2.04863 | 9525.93593
1.94733 | 99.14 | 2.04762 | 9214.31137
1.94703 | 102.56 | 2.0466 | 8890.84628
1.94673 | 95.9 | 2.04558 | 8838.00328
1.94643 | 101.38 | 2.04457 | 8887.91184
1.94613 | 94.94 | 2.04356 | 9320.35483
1.94583 | 97.48 | 2.04255 | 10074.62691
1.94553 | 99.36 | 2.04154 | 11344.55394
1.94522 | 100.82 | 2.04053 | 13202.02359
1.94492 | 97.42 | 2.03952 | 15124.56284
1.94462 | 99.44 | 2.03851 | 17254.72348
1.94432 | 97.14 | 2.0375 | 19124.90098
1.94402 | 100.96 | 2.03649 | 20474.89278
1.94372 | 99.8 | 2.03549 | 21357.70484
1.94342 | 98.34 | 2.03449 | 21539.29846
1.94312 | 95.82 | 2.03348 | 20984.78726
1.94282 | 96.16 | 2.03248 | 19500.98089
1.94252 | 91.36 | 2.03148 | 17360.82864
1.94222 | 93.72 | 2.03048 | 14577.18415
1.94193 | 96.04 | 2.02948 | 11561.24951
1.94163 | 90.52 | 2.02848 | 8841.35724
1.94133 | 93.74 | 2.02749 | 6368.41195
1.94103 | 93.86 | 2.02649 | 4640.44037
1.94073 | 89.84 | 2.02549 | 3566.9701
1.94043 | 91.44 | 2.0245 | 2706.34453
1.94013 | 90.9 | 2.02351 | 2294.16574
1.93983 | 93.54 | 2.02251 | 2005.64428
1.93953 | 91.36 | 2.02152 | 1908.46579
1.93924 | 91.92 | 2.02053 | 1818.43279
1.93894 | 96.02 | 2.01954 | 1846.52548
1.93864 | 89.34
1.93834 | 77.64
1.93804 | 78.96
1.93774 | 76.6
1.93745 | 77.42
1.93715 | 72.96
1.93685 | 75.5
1.93655 | 74.44
1.93626 | 68.72
1.93596 | 63.76
1.93566 | 62.72
1.93536 | 63.72
1.93507 | 67.92
1.93477 | 61.62
1.93447 | 63.84
1.93418 | 63.7
1.93388 | 60.28
1.93358 | 57.44
1.93329 | 58.6
1.93299 | 59
1.93269 | 55.72
1.9324 | 55.38
1.9321 | 53.52
1.93181 | 53.5
1.93151 | 52.06
1.93121 | 53.34
1.93092 | 48.94
1.93062 | 47.5
1.93033 | 43.24
1.93003 | 47.54
1.92974 | 48.32
1.92944 | 42.84
1.92915 | 42.24
1.92885 | 40.46
1.92856 | 37.66
1.92826 | 38.08
1.92797 | 41.2
1.92767 | 36.5
1.92738 | 41.16
1.92708 | 34.62
1.92679 | 31.78
1.9265 | 37.64
1.9262 | 35.56
1.92591 | 34.4
1.92561 | 34.44
1.92532 | 34.54
1.92503 | 30.56
1.92473 | 32.08
1.92444 | 34.58
1.92415 | 33.8
1.92385 | 34.9
1.92356 | 28.6
1.92327 | 32.46
1.92297 | 32
1.92268 | 33.04
1.92239 | 33.06
1.9221 | 32.04
1.9218 | 34.32
1.92151 | 30.42
1.92122 | 31.4
1.92093 | 26.82
1.92063 | 30.2
1.92034 | 31.12
1.92005 | 31.82
1.91976 | 33.24
1.91947 | 28.2
1.91918 | 29.3
1.91888 | 27.9
1.91859 | 26.18
1.9183 | 27.86
1.91801 | 26.34
1.91772 | 31.12
1.91743 | 28.76
1.91714 | 25.48
1.91685 | 26.02
1.91655 | 27.7
1.91626 | 24.02
1.91597 | 22.6
1.91568 | 24.54
1.91539 | 22.84
1.9151 | 22.18
1.91481 | 21.64
1.91452 | 24.62
1.91423 | 24.04
1.91394 | 22.72
1.91365 | 21.84
1.91336 | 23.78
1.91307 | 25.08
1.91278 | 20.32
1.91249 | 26.42
1.9122 | 24.7
1.91192 | 22.24
1.91163 | 25.68
1.91134 | 24.36
1.91105 | 21.52
1.91076 | 26.66
1.91047 | 25.3
1.91018 | 22.92
1.90989 | 24.02
1.90961 | 18.48
1.90932 | 24.42
1.90903 | 24.2
1.90874 | 19.96
1.90845 | 22.56
1.90816 | 17.38
1.90788 | 18.88
1.90759 | 21.18
1.9073 | 19.5
1.90701 | 12.76
1.90673 | 16.52
1.90644 | 15.56
1.90615 | 14.72
1.90586 | 17.72
1.90558 | 12.62
1.90529 | 14.72
1.905 | 17.26
1.90472 | 16.2
1.90443 | 11.94
1.90414 | 17.48
1.90386 | 15.12
1.90357 | 12.92
1.90328 | 15.72
1.903 | 13.84
1.90271 | 11.32
1.90243 | 15
1.90214 | 13.06
1.90185 | 11.76
1.90157 | 14.08
1.90128 | 10.56
1.901 | 12.28
1.90071 | 10.26
1.90043 | 9.42
1.90014 | 6.54
1.89986 | 14.1
1.89957 | 12.06
1.89929 | 13.08
1.899 | 9.78
1.89872 | 10.94
1.89843 | 13.84
1.89815 | 15.28