## Feuil1
Energy (eV) | PL intensity (a.u)
2.0977 | 5.125
2.09734 | 4.6
2.09698 | 8
2.09662 | 5.35
2.09627 | 0.925
2.09591 | 0.725
2.09555 | 2.95
2.0952 | 4.975
2.09484 | 2.275
2.09448 | 1.65
2.09413 | 5.9
2.09377 | 4.3
2.09341 | 1.9
2.09306 | 4.575
2.0927 | 2.475
2.09235 | 2.75
2.09199 | 3.725
2.09164 | 3.35
2.09128 | 1.75
2.09093 | -0.1
2.09057 | 5.2
2.09022 | 4.675
2.08986 | 3.425
2.08951 | 1.5
2.08915 | 1.825
2.0888 | 2.325
2.08844 | 5.875
2.08809 | 2.35
2.08774 | 6.9
2.08738 | 5.425
2.08703 | 3.9
2.08668 | 4.025
2.08632 | -0.75
2.08597 | 3.25
2.08562 | 5.6
2.08526 | 4
2.08491 | 2.4
2.08456 | 8.025
2.08421 | 3.15
2.08385 | 4.025
2.0835 | 4.175
2.08315 | 2.95
2.0828 | 5.95
2.08245 | 0.625
2.08209 | 5.675
2.08174 | 2.75
2.08139 | 2.975
2.08104 | 2.45
2.08069 | 0.025
2.08034 | -0.05
2.07999 | 0.35
2.07963 | 2.575
2.07928 | 2.775
2.07893 | 1.9
2.07858 | 4.4
2.07823 | 3.2
2.07788 | 3.7
2.07753 | 1.275
2.07718 | 4.925
2.07683 | 0.925
2.07648 | 4.65
2.07613 | 0.15
2.07578 | 2.85
2.07543 | 3.375
2.07509 | -1.35
2.07474 | 7.8
2.07439 | 4.1
2.07404 | -0.25
2.07369 | 2.075
2.07334 | 7.325
2.07299 | 3.6
2.07265 | 0.7
2.0723 | 5.9
2.07195 | 2.2
2.0716 | 2.2
2.07125 | 5.275
2.07091 | -0.85
2.07056 | 5.9
2.07021 | 3.35
2.06986 | 3.875
2.06952 | 6
2.06917 | 2.65
2.06882 | 8.9
2.06848 | 2.725
2.06813 | 5.325
2.06778 | 9.8
2.06744 | 2.2
2.06709 | 2.95
2.06675 | 6.2
2.0664 | 1.975
2.06605 | 2.975
2.06571 | 7.575
2.06536 | 7.175
2.06502 | 0.2
2.06467 | 1.425
2.06433 | 0.75
2.06398 | 5.85
2.06364 | 2.275
2.06329 | -0.325
2.06295 | 6.6
2.0626 | 2.95
2.06226 | 2.2
2.06191 | 2.6
2.06157 | 7.35
2.06123 | 3.725
2.06088 | 2.95
2.06054 | 4.55
2.06019 | 0.5
2.05985 | 5.425
2.05951 | 3
2.05916 | 2.975
2.05882 | 5.325
2.05848 | 10.525
2.05814 | 6.55
2.05779 | 4.95
2.05745 | 4.725
2.05711 | 2.55
2.05676 | 7.5
2.05642 | -0.05
2.05608 | 3.225
2.05574 | 5.725
2.0554 | 3.075
2.05505 | 1.9
2.05471 | 4.175
2.05437 | 6.325
2.05403 | 5.675
2.05369 | 2
2.05335 | 4
2.05301 | 3.425
2.05267 | 5.15
2.05233 | 3.325
2.05198 | 2.55
2.05164 | 4.025
2.0513 | 4.8
2.05096 | 4.95
2.05062 | 4.375
2.05028 | -1.7
2.04994 | 2.275
2.0496 | 6.425
2.04926 | 3.625
2.04892 | 2.475
2.04859 | -1.975
2.04825 | 4.35
2.04791 | 3.65
2.04757 | 4.025
2.04723 | 2.725
2.04689 | 1
2.04655 | 3.6
2.04621 | 2.25
2.04587 | 2.2
2.04554 | 2.425
2.0452 | 4.675
2.04486 | 1.45
2.04452 | 2.775
2.04418 | 5.175
2.04385 | 6.4
2.04351 | 5.2
2.04317 | 6.45
2.04283 | 3.6
2.0425 | 2.55
2.04216 | 4.825
2.04182 | 0.85
2.04149 | 6.275
2.04115 | 2.05
2.04081 | 5.05
2.04048 | 7.425
2.04014 | 12.05
2.0398 | 12.625
2.03947 | 12.55
2.03913 | 14.075
2.0388 | 16.1
2.03846 | 9.875
2.03813 | 8.825
2.03779 | 6.875
2.03746 | 5.35
2.03712 | 4.925
2.03678 | 2.475
2.03645 | 4.25
2.03612 | 5.3
2.03578 | 4.925
2.03545 | 4.775
2.03511 | 4.325
2.03478 | 2.375
2.03444 | 2.925
2.03411 | 4.125
2.03377 | 6.55
2.03344 | 3.75
2.03311 | 1.125
2.03277 | 6.25
2.03244 | 3.05
2.03211 | 5.925
2.03177 | 1.9
2.03144 | 2.875
2.03111 | 2.1
2.03077 | 2.425
2.03044 | 4.2
2.03011 | 0.225
2.02978 | 2.575
2.02944 | 2.65
2.02911 | 2.3
2.02878 | 2.325
2.02845 | 4.9
2.02812 | 0.275
2.02778 | 5.125
2.02745 | 6.15
2.02712 | 4.775
2.02679 | 2.675
2.02646 | 0.675
2.02613 | 5.45
2.0258 | 7.275
2.02546 | 2.325
2.02513 | 6.75
2.0248 | 9.3
2.02447 | 2.525
2.02414 | 6.375
2.02381 | 3.6
2.02348 | 1.425
2.02315 | 3.6
2.02282 | 4.425
2.02249 | 3.1
2.02216 | 4.225
2.02183 | 0.6
2.0215 | 4.875
2.02117 | 5.075
2.02084 | 5.05
2.02051 | 6.775
2.02019 | 4.925
2.01986 | 6.125
2.01953 | 2.425
2.0192 | 7.925
2.01887 | 6.175
2.01854 | 7.625
2.01821 | 3.85
2.01789 | 7.1
2.01756 | 4.45
2.01723 | 5.525
2.0169 | 5.9
2.01657 | 8.275
2.01625 | 2.15
2.01592 | 5.6
2.01559 | 8.125
2.01526 | 10.5
2.01494 | 4.475
2.01461 | 4.95
2.01428 | 6.525
2.01396 | 7.075
2.01363 | 6.725
2.0133 | 9.05
2.01298 | 2
2.01265 | 1.4
2.01232 | 6.45
2.012 | 7.475
2.01167 | 2.7
2.01135 | 6.05
2.01102 | 6.075
2.01069 | 4.475
2.01037 | 7.1
2.01004 | 9.275
2.00972 | 8.925
2.00939 | 13.45
2.00907 | 28.375
2.00874 | 56.375
2.00842 | 81.175
2.00809 | 93.6
2.00777 | 69.225
2.00744 | 29.3
2.00712 | 20.8
2.0068 | 10.6
2.00647 | 11.675
2.00615 | 8.4
2.00582 | 7.625
2.0055 | 7.75
2.00518 | 6.825
2.00485 | 6.175
2.00453 | 6.85
2.00421 | 5.2
2.00388 | 4.025
2.00356 | 2.875
2.00324 | 5.675
2.00291 | 5.55
2.00259 | 6.875
2.00227 | 4.6
2.00195 | 3.65
2.00162 | 3.825
2.0013 | 5.75
2.00098 | 8.275
2.00066 | 5.725
2.00033 | 7.875
2.00001 | 3.5
1.99969 | 3.575
1.99937 | 3.85
1.99905 | 5.225
1.99873 | 7.1
1.99841 | 4.95
1.99808 | 3.1
1.99776 | 3.7
1.99744 | 7.875
1.99712 | 1.25
1.9968 | 6.6
1.99648 | 6.475
1.99616 | 11.625
1.99584 | 5.1
1.99552 | 10.6
1.9952 | 15.9
1.99488 | 14.65
1.99456 | 22.525
1.99424 | 23.125
1.99392 | 16.925
1.9936 | 16.75
1.99328 | 16.225
1.99296 | 20.325
1.99264 | 18.55
1.99232 | 14.85
1.992 | 13.45
1.99169 | 11.325
1.99137 | 13.75
1.99105 | 12.7
1.99073 | 9.85
1.99041 | 12.575
1.99009 | 8.525
1.98977 | 11.275
1.98946 | 11.55
1.98914 | 10.375
1.98882 | 14.125
1.9885 | 13.7
1.98818 | 12.5
1.98787 | 14.8
1.98755 | 13.35
1.98723 | 19.3
1.98692 | 17.575
1.9866 | 18.2
1.98628 | 31.625
1.98596 | 27.45
1.98565 | 36.625
1.98533 | 34.275
1.98501 | 31.675
1.9847 | 32.85
1.98438 | 30.475
1.98407 | 33.95
1.98375 | 39.85
1.98343 | 35.775
1.98312 | 31.425
1.9828 | 27.125
1.98249 | 26.25
1.98217 | 26.2
1.98186 | 29.825
1.98154 | 26.9
1.98123 | 27.075
1.98091 | 32.575
1.9806 | 32.8
1.98028 | 33.7
1.97997 | 35.4
1.97965 | 33.175
1.97934 | 31.025
1.97902 | 29.3
1.97871 | 23.825
1.97839 | 25.925
1.97808 | 20.55
1.97777 | 25.225
1.97745 | 15.85
1.97714 | 24.65
1.97682 | 24.55
1.97651 | 25.375
1.9762 | 22.8
1.97588 | 23.425
1.97557 | 24.875
1.97526 | 22.325
1.97495 | 16.625
1.97463 | 23.625
1.97432 | 19.1
1.97401 | 16.825
1.97369 | 12.95
1.97338 | 16.375
1.97307 | 17.2
1.97276 | 17.975
1.97245 | 13.7
1.97213 | 19.075
1.97182 | 22.05
1.97151 | 11.55
1.9712 | 15.975
1.97089 | 17.175
1.97058 | 13.4
1.97026 | 18.05
1.96995 | 20.15
1.96964 | 25.05
1.96933 | 18.9
1.96902 | 16.65
1.96871 | 17.5
1.9684 | 21.45
1.96809 | 20.325
1.96778 | 28.1
1.96747 | 31.575
1.96716 | 41.45
1.96685 | 57.65
1.96654 | 94.05
1.96623 | 111.1
1.96592 | 177.975
1.96561 | 302
1.9653 | 542.45
1.96499 | 1108.85
1.96468 | 1613.8
1.96437 | 1778.475
1.96406 | 1470.75
1.96375 | 731.575
1.96344 | 382.1
1.96313 | 232.125
1.96283 | 162.05
1.96252 | 114.975
1.96221 | 90.35
1.9619 | 73.4
1.96159 | 60.35
1.96128 | 52.675
1.96098 | 43
1.96067 | 37.3
1.96036 | 28.15
1.96005 | 20.25
1.95974 | 21.4
1.95944 | 25.4
1.95913 | 15.05
1.95882 | 15.275
1.95852 | 16.975
1.95821 | 16.35
1.9579 | 16.925
1.95759 | 15.05
1.95729 | 16.175
1.95698 | 16.975
1.95667 | 16.225
1.95637 | 17.725
1.95606 | 15.2
1.95576 | 12.975
1.95545 | 16.975
1.95514 | 12.6
1.95484 | 11.375
1.95453 | 13.65
1.95423 | 11.425
1.95392 | 12.5
1.95361 | 12.05
1.95331 | 16
1.953 | 9.775
1.9527 | 12.925
1.95239 | 13.925
1.95209 | 12.875
1.95178 | 7.05
1.95148 | 10.325
1.95117 | 9.525
1.95087 | 14.075
1.95057 | 8.85
1.95026 | 9.15
1.94996 | 5.175
1.94965 | 9.875
1.94935 | 8.275
1.94905 | 6.075
1.94874 | 11.625
1.94844 | 5.625
1.94813 | 9.925
1.94783 | 8.2
1.94753 | 5.65
1.94722 | 7.025
1.94692 | 9.65
1.94662 | 10.05
1.94631 | 9.4
1.94601 | 7.45
1.94571 | 8.45
1.94541 | 10.975
1.9451 | 9.825
1.9448 | 6.325
1.9445 | 10.425
1.9442 | 7.625
1.94389 | 4.3
1.94359 | 7.125
1.94329 | 5.95
1.94299 | 7.25
1.94269 | 14.7
1.94239 | 11.075
1.94208 | 6.175
1.94178 | 13
1.94148 | 8.525
1.94118 | 10.9
1.94088 | 9.15
1.94058 | 9.875
1.94028 | 7.175
1.93998 | 15.275
1.93968 | 15.225
1.93938 | 18.6
1.93908 | 17.725
1.93877 | 15.175
1.93847 | 12
1.93817 | 6.8
1.93787 | 8.825
1.93757 | 10.4
1.93727 | 9.425
1.93697 | 4.975
1.93668 | 7.125
1.93638 | 11.475
1.93608 | 6.15
1.93578 | 7.325
1.93548 | 6.725
1.93518 | 3.925
1.93488 | 4.45
1.93458 | 4.4
1.93428 | 7.575
1.93398 | 5.6
1.93368 | 5.45
1.93339 | 2.425
1.93309 | 7.45
1.93279 | 6.725
1.93249 | 7.6
1.93219 | 4.025
1.9319 | 2.9
1.9316 | 5.575
1.9313 | 3.375
1.931 | 5.85
1.9307 | 6.3
1.93041 | 6.375
1.93011 | 7.375
1.92981 | 5.05
1.92951 | 10.75
1.92922 | 9.875
1.92892 | 13.025
1.92862 | 16.1
1.92833 | 19.475
1.92803 | 21.775
1.92773 | 25.075
1.92744 | 25.35
1.92714 | 22.525
1.92685 | 26.325
1.92655 | 17.05
1.92625 | 18.675
1.92596 | 18.55
1.92566 | 13.4
1.92537 | 10.85
1.92507 | 9.825
1.92477 | 10.45
1.92448 | 7.375
1.92418 | 9.775
1.92389 | 7.15
1.92359 | 0.875
1.9233 | 7.15
1.923 | 9.525
1.92271 | 5.45
1.92241 | 6.625
1.92212 | 7.95
1.92182 | 9.35
1.92153 | 3.475
1.92124 | 2.9
1.92094 | -0.275
1.92065 | 6.025
1.92035 | 8.85
1.92006 | 9.75
1.91977 | 5.425
1.91947 | 6.775
1.91918 | 9.025
1.91888 | 5.65
1.91859 | 5.525
1.9183 | 4
1.918 | 2.4
1.91771 | 2.075
1.91742 | 4.2
1.91713 | 8.525
1.91683 | 2.1
1.91654 | 9.65
1.91625 | 2.35
1.91595 | 5.05
1.91566 | 6.75
1.91537 | 4.325
1.91508 | 8.775
1.91479 | 6.425
1.91449 | 9.6
1.9142 | 5.325
1.91391 | 1.075
1.91362 | 8.4
1.91333 | 5.05
1.91303 | 5.8
1.91274 | 4.75
1.91245 | 4.575
1.91216 | 6.45
1.91187 | 5.2
1.91158 | 0.65
1.91129 | 9.25
1.911 | 2.95
1.91071 | 3.3
1.91042 | 4.775
1.91012 | 7.475
1.90983 | 4
1.90954 | 11.075
1.90925 | 3.125
1.90896 | 6.9
1.90867 | 2.075
1.90838 | 7.675
1.90809 | 0.625
1.9078 | 7.575
1.90751 | 7.45
1.90722 | 7.825
1.90694 | 9.35
1.90665 | 3.275
1.90636 | 3.175
1.90607 | 9.775
1.90578 | 9.5
1.90549 | 5.725
1.9052 | 5.25
1.90491 | 8.175
1.90462 | 8.175
1.90433 | 6.45
1.90405 | 5.025
1.90376 | 3.025
1.90347 | 5.4
1.90318 | 10
1.90289 | 5.9
1.90261 | 7.85
1.90232 | 12.4
1.90203 | 13.275
1.90174 | 8.175
1.90145 | 15.225
1.90117 | 12.775
1.90088 | 19.8
1.90059 | 24.075
1.9003 | 31.175
1.90002 | 36.025
1.89973 | 39.775
1.89944 | 31.5
1.89916 | 28.575
1.89887 | 25.675
1.89858 | 19.325
1.8983 | 22.975
1.89801 | 22.5
1.89772 | 20.875
1.89744 | 19.325
1.89715 | 16.5
1.89687 | 15.6
1.89658 | 10.05
1.89629 | 12.675
1.89601 | 10.65
1.89572 | 8.225
1.89544 | 13.475
1.89515 | 6.7
1.89487 | 10.55
1.89458 | 7.375
1.8943 | 6.175
1.89401 | 2.85
1.89373 | 8.975
1.89344 | 5.425
1.89316 | 12.3
1.89287 | 3.175
1.89259 | 8.35
1.8923 | 1.975
1.89202 | 7.525
1.89173 | 9.45
1.89145 | 9.55
1.89116 | 1.475
1.89088 | 5.8
1.8906 | 1
1.89031 | 7.6
1.89003 | 5.325
1.88974 | 4.9
1.88946 | 5.375
1.88918 | 5.35
1.88889 | 0.325
1.88861 | 6.575
1.88833 | 3.55
1.88804 | 3.575
1.88776 | 5.025
1.88748 | 6.75
1.8872 | -0.45
1.88691 | 5.825
1.88663 | 2.2
1.88635 | 0.4
1.88607 | 3.775
1.88578 | 3.35
1.8855 | -0.1
1.88522 | -0.75
1.88494 | 3.825
1.88466 | 0.35
1.88437 | -3.175
1.88409 | 2.725
1.88381 | 1.975
1.88353 | 1.775
1.88325 | 4.525
1.88297 | 0.375
1.88268 | -0.275
1.8824 | 3.9
1.88212 | 0.85
1.88184 | -1.375
1.88156 | 0.95
1.88128 | 0.2
1.881 | -1.575
1.88072 | 0.325
1.88044 | 0.5
1.88016 | 2.25
1.87988 | 3.45
1.8796 | 5.175
1.87932 | 0
1.87904 | 2.675
1.87876 | 3.85
1.87848 | 2.2
1.8782 | 0.725
1.87792 | 4.4
1.87764 | -2.625
1.87736 | 3.225
1.87708 | 1.425
1.8768 | 3.875
1.87652 | -0.7
1.87624 | 4.75
1.87596 | -0.35
1.87568 | -0.425
1.8754 | 3.3
1.87512 | -1.275
1.87485 | 1
1.87457 | -0.95
1.87429 | 1.15
1.87401 | 2.375
1.87373 | -1.3
1.87345 | -1.85
1.87317 | -2.45
1.8729 | 4.425
1.87262 | 0.475
1.87234 | 2.65
1.87206 | -4.875
1.87179 | 4.75
1.87151 | -2.725
1.87123 | -2.175
1.87095 | 1.95
1.87068 | -0.25
1.8704 | 1.975
1.87012 | 1.525
1.86984 | 1.725
1.86957 | 3.2
1.86929 | 2.6
1.86901 | -3.75
1.86874 | 4.825
1.86846 | 0.275
1.86818 | 3.55
1.86791 | -2.375
1.86763 | 1.175
1.86736 | 0.025
1.86708 | 2.3
1.8668 | 1.975
1.86653 | 0.45
1.86625 | 2.15
1.86598 | 0.725
1.8657 | 2.2
1.86542 | 1.25
1.86515 | -0.125
1.86487 | 4.525
1.8646 | -4.475
1.86432 | -0.75
1.86405 | 2.925
1.86377 | 3.075
1.8635 | 0.95
1.86322 | -1.9
1.86295 | 3.55
1.86267 | 2.925
1.8624 | 0.95
1.86212 | 0.05
1.86185 | -4.875
1.86158 | 0.45
1.8613 | 4.025
1.86103 | 1.425
1.86075 | 5.425
1.86048 | 2.125
1.86021 | 1.9
1.85993 | 2.225
1.85966 | -2.75
1.85938 | 1.6
1.85911 | -0.725
1.85884 | 4.725
1.85856 | -0.05
1.85829 | 2.95
1.85802 | -1.125
1.85775 | -1.25
1.85747 | -3.675
1.8572 | 3.675
1.85693 | 2.125
1.85665 | 5.2
1.85638 | 2.4
1.85611 | 0.85
1.85584 | 1.55
1.85556 | -2.7
1.85529 | 0.6
1.85502 | 1.025
1.85475 | 2.15
1.85448 | -0.225
1.8542 | 0.05
1.85393 | -3.875
1.85366 | 3.725
1.85339 | 0.9
1.85312 | 1.225
1.85285 | -0.275
1.85257 | -0.775
1.8523 | 1.575
1.85203 | 2.625
1.85176 | 3
1.85149 | -5.35
1.85122 | -2.375
1.85095 | -4.75
1.85068 | -0.95
1.85041 | 0.625
1.85014 | 1.15
1.84987 | -0.225
1.8496 | 1.55
1.84933 | 3.45
1.84906 | 2.325
1.84879 | 1.775
1.84852 | -2.3
1.84825 | -0.725
1.84798 | 4.85
1.84771 | 2.85
1.84744 | -1.775
1.84717 | -2.025
1.8469 | 1.675
1.84663 | -5.1
1.84636 | -0.4
1.84609 | 1.55
1.84582 | 2.95
1.84555 | -2.875
1.84528 | -0.775
1.84501 | 0.4
1.84474 | 0.4
1.84448 | 2.95
1.84421 | 1.175
1.84394 | 1.2
1.84367 | -5.75
1.8434 | 2.35
1.84313 | -1.6
1.84287 | 1.15
1.8426 | -1.725
1.84233 | 1.375
1.84206 | 3.5
1.84179 | -3.325
1.84153 | 0.05
1.84126 | -2.825
1.84099 | 1.45
1.84072 | -4.575
1.84046 | 1.775
1.84019 | -0.775
1.83992 | 2.725
1.83965 | -1.875
1.83939 | 1.825
1.83912 | 3.025
1.83885 | -1.25
1.83859 | 0.85
1.83832 | -3.2
1.83805 | -0.225
1.83779 | 3.7
1.83752 | 0.475
1.83725 | 0.375
1.83699 | 3.1
1.83672 | -2.225
1.83646 | 2.75
1.83619 | 1.7
1.83592 | 4.475
1.83566 | 3.125
1.83539 | -1.4
1.83513 | 0.05
1.83486 | -0.275
1.8346 | 0.05
1.83433 | 1.725
1.83406 | 0.05
1.8338 | -2.675
1.83353 | -2.1
1.83327 | 2.725
1.833 | 1.175
1.83274 | 1.65
1.83248 | 0.725
1.83221 | -1.425
1.83195 | 1.175
1.83168 | 3.125
1.83142 | -0.175
1.83115 | 3.85
1.83089 | -1.925
1.83062 | 3.675
1.83036 | -2.025
1.8301 | 0.75
1.82983 | -0.7
1.82957 | -1.625
1.8293 | 0.975
1.82904 | 3.9
1.82878 | 1.925
1.82851 | -2.025
1.82825 | -4.95
1.82799 | 5.425
1.82772 | -1.65
1.82746 | 2.75
1.8272 | 1.1
1.82693 | -0.575
1.82667 | -1.55
1.82641 | 1.1
1.82615 | -0.775
1.82588 | -1.225
1.82562 | 0.75
1.82536 | 2.725
1.8251 | 3.625
1.82483 | -0.625
1.82457 | -1.2
1.82431 | 2.05
1.82405 | 0.15
1.82379 | -1.925
1.82352 | -3.1
1.82326 | 2.025
1.823 | 1.225
1.82274 | -1.6
1.82248 | 0.95
1.82222 | -4.125
1.82195 | 3.4
1.82169 | -2.1
1.82143 | -2.9
1.82117 | 1.925
1.82091 | -1.825
1.82065 | -0.825
1.82039 | -3.375
1.82013 | -0.95
1.81987 | 0.425
1.81961 | -0.075
1.81934 | -1.55
1.81908 | -1.525
1.81882 | -1.4
1.81856 | 0.425
1.8183 | 2.425
1.81804 | 2.6
1.81778 | -0.7
1.81752 | 1.225
1.81726 | 4.7
1.817 | 0.9
1.81674 | -0.675
1.81648 | -1.1
1.81622 | -2.575
1.81597 | -0.275
1.81571 | -1.025
1.81545 | 2.85
1.81519 | 1.85
1.81493 | 0.925
1.81467 | 4.2
1.81441 | 1.025
1.81415 | -0.55
1.81389 | 0.7
1.81363 | 0.5
1.81338 | 3.475
1.81312 | 2.425
1.81286 | 1.65
1.8126 | 1.025
1.81234 | -0.8
1.81208 | -0.375
1.81183 | -1.05
1.81157 | -1
1.81131 | 3.025
1.81105 | 0.525
1.81079 | 0.05
1.81054 | 0.05
1.81028 | 1.85
1.81002 | 1.825
1.80976 | -0.15
1.80951 | -1.025
1.80925 | -1.375
1.80899 | -0.525
1.80873 | 0.05
1.80848 | 2.775
1.80822 | -4.85
1.80796 | -2.4
1.80771 | 4.525
1.80745 | 1.35
1.80719 | -0.375
1.80694 | 0.2
1.80668 | -1.525
1.80642 | 2.075
1.80617 | -1.675
1.80591 | 2.5
1.80566 | -0.275
1.8054 | -0.3
1.80514 | 1.7
1.80489 | 3.825
1.80463 | 2.775
1.80438 | 1.325
1.80412 | 0.825
1.80386 | -2.25
1.80361 | 1.775
1.80335 | -3.95
1.8031 | 2.5
1.80284 | 0.375
1.80259 | 3.875
1.80233 | 4.525
1.80208 | -0.125
1.80182 | -0.95
1.80157 | 6.025
1.80131 | 0.45
1.80106 | 1.45
1.8008 | 4.825
1.80055 | 6.325
1.8003 | 1.575
1.80004 | 0.6
1.79979 | -1.775
1.79953 | 2.175
1.79928 | 0.325
1.79902 | 0.525
1.79877 | -1.25
1.79852 | 3.375
1.79826 | 0.15
1.79801 | 1.95
1.79776 | 2.35
1.7975 | 0.175
1.79725 | 3.55
1.797 | 1.925
1.79674 | 1.1
1.79649 | -0.25
1.79624 | -0.45
1.79598 | 3.75
1.79573 | -0.3
1.79548 | 6.15
1.79522 | 0.125
1.79497 | -2.625
1.79472 | 4.575
1.79447 | 4.125
1.79421 | 2.55
1.79396 | -0.875
1.79371 | 0.6
1.79346 | -0.875
1.7932 | -0.125
1.79295 | 2.25
1.7927 | 1.65
1.79245 | 5
1.7922 | 3.125
1.79194 | -1.4
1.79169 | 0
1.79144 | 5.875
1.79119 | -1.075
1.79094 | 2.125
1.79069 | 2.625
1.79044 | 1.225
1.79018 | -3.1
1.78993 | 5.25
1.78968 | 0.55
1.78943 | 0.475
1.78918 | -0.975
1.78893 | 1.225
1.78868 | 1.475
1.78843 | 0.8
1.78818 | -1.475
1.78793 | 1.6
1.78768 | 2.575
1.78743 | 0.925
1.78718 | 0.65
1.78693 | -2.8
1.78668 | 0.775
1.78643 | -0.9
1.78618 | 0.775
1.78593 | -0.475
1.78568 | 1.1
1.78543 | 6.7
1.78518 | -0.625
1.78493 | 0.625
1.78468 | 1.75
1.78443 | 4.525
1.78418 | 1.85
1.78393 | 1
1.78368 | -0.55
1.78343 | 0.2
1.78318 | -1.25
1.78293 | 1.575
1.78268 | -1.675
1.78244 | 4.15
1.78219 | -1.375
1.78194 | 0.425
1.78169 | 1.95
1.78144 | 4.175
1.78119 | 0
1.78094 | 3.475
1.7807 | 0.9
1.78045 | 4.875
1.7802 | 2.05
1.77995 | -4.05
1.7797 | 5
1.77946 | 0.55
1.77921 | 3.475
1.77896 | 5.4
1.77871 | 0.175
1.77847 | 1
1.77822 | 2.375
1.77797 | 0.475
1.77772 | -1.25
1.77748 | 2.15
1.77723 | 0.125
1.77698 | 1.075
1.77673 | -0.925
1.77649 | 0.375
1.77624 | -1.275
1.77599 | 1.725
1.77575 | 1.2
1.7755 | 0.75
1.77525 | 2.825
1.77501 | -0.65
1.77476 | 2.275
1.77452 | -1.95
1.77427 | -0.425
1.77402 | 1.475
1.77378 | 1.625
1.77353 | 3.425
1.77329 | -1.35
1.77304 | 1.85
1.77279 | -0.025
1.77255 | 2.825
1.7723 | -1.725
1.77206 | 0.225
1.77181 | -0.55
1.77157 | 2.675
1.77132 | -3.175
1.77108 | -0.25
1.77083 | 0.6
1.77059 | -0.225
1.77034 | 2.025
1.7701 | 0.5
1.76985 | 2.325
1.76961 | -0.65
1.76936 | 0.475
1.76912 | 4.175
1.76887 | -0.625
1.76863 | -1.2
1.76838 | 2.075
1.76814 | 2.125
1.76789 | 0.475
1.76765 | -0.6
1.76741 | 2.925
1.76716 | -0.55
1.76692 | 0.725
1.76667 | 0.075
1.76643 | -3.35
1.76619 | 0.375
1.76594 | 6.925
1.7657 | 1
1.76546 | 0.4
1.76521 | -2.075
1.76497 | 2.625
1.76473 | 2.25
1.76448 | -3.275
1.76424 | -0.15
1.764 | 3.325
1.76375 | 2.775
1.76351 | 1.225
1.76327 | -0.475
1.76303 | 2.175
1.76278 | 4.225
1.76254 | 1.8
1.7623 | 1.575
1.76206 | 0.5
1.76181 | -0.15
1.76157 | -0.85
1.76133 | 1.725
1.76109 | -0.025
1.76085 | 0.9
1.7606 | -3.575
1.76036 | 1.125
1.76012 | 3.35
1.75988 | 0.45
1.75964 | -1.225
1.75939 | 1.85
1.75915 | 1.725
1.75891 | 2.8
1.75867 | 3.15
1.75843 | 1.225
1.75819 | -1.6
1.75795 | 2.8
1.75771 | 4.1
1.75746 | 0.675
1.75722 | -1.425
1.75698 | 3.35
1.75674 | 0.7
1.7565 | -0.2
1.75626 | 2.8
1.75602 | 0.25
1.75578 | 3.05
1.75554 | 2.075
1.7553 | -1.175
1.75506 | -0.575
1.75482 | -1.875
1.75458 | -2.075
1.75434 | -3.125
1.7541 | 1.875
1.75386 | 3.175
1.75362 | 1.575
1.75338 | 1.125
1.75314 | 5.075
1.7529 | 2.4
1.75266 | 0.2
1.75242 | 1.525
1.75218 | 4.8
1.75194 | -0.45
1.7517 | -0.4
1.75146 | -0.25
1.75123 | 3.2
1.75099 | -0.75
1.75075 | 2.275
1.75051 | 2.25
1.75027 | -2.775
1.75003 | 0.825
1.74979 | -2.05
1.74955 | -3.8
1.74932 | -0.375
1.74908 | -1.075
1.74884 | 3
1.7486 | 2.3
1.74836 | 3.375
1.74812 | 3.7
1.74789 | -1.4
1.74765 | -2
1.74741 | 3.75
1.74717 | 1.575
1.74694 | -1.125
1.7467 | -4.6
1.74646 | -0.9
1.74622 | 3.825
1.74598 | 3.4
1.74575 | -2.6
1.74551 | 1.275
1.74527 | -0.45
1.74504 | 3.15
1.7448 | 0.625
1.74456 | -0.725
1.74433 | 1.675
1.74409 | -0.375
1.74385 | 3.175
1.74361 | -0.4
1.74338 | 0.55
1.74314 | 3.625
1.74291 | -1.5
1.74267 | 2.2
1.74243 | 0.425
1.7422 | -1.125
1.74196 | -0.45
1.74172 | 1.15
1.74149 | 0.15
1.74125 | 2.35
1.74102 | -4.475
1.74078 | 2.875
1.74054 | 0.85
1.74031 | -0.5
1.74007 | -0.9
1.73984 | -1.775
1.7396 | 2.825
1.73937 | 0.125
1.73913 | -0.875
1.7389 | -0.075
1.73866 | 1.7
1.73843 | -1.9
1.73819 | -1.15
1.73796 | 3.275
1.73772 | 1.05
1.73749 | -0.5
1.73725 | -1.025
1.73702 | -2.7
1.73678 | -0.05
1.73655 | -2.65
1.73631 | -0.825
1.73608 | -0.45
1.73584 | 1.5
1.73561 | -4.25
1.73538 | -1.65
1.73514 | 0.575
1.73491 | 4.8
1.73467 | -0.075
1.73444 | -3.425
1.73421 | 0.875
1.73397 | 1.8
1.73374 | -3.45
1.7335 | -4.05
1.73327 | 0.625
1.73304 | -2.125
1.7328 | 1.85
1.73257 | -0.95
1.73234 | 2.3
1.7321 | -0.025
1.73187 | 0.85
1.73164 | 2.025
1.73141 | 1.4
1.73117 | 0
1.73094 | 1.7
1.73071 | 1.6
1.73047 | 1.925
1.73024 | -0.875
1.73001 | -0.175
1.72978 | 0.8
1.72954 | 4.025
1.72931 | -0.425
1.72908 | 1.275
1.72885 | -0.5
1.72862 | 0.925
1.72838 | 0.5
1.72815 | 0.7
1.72792 | -1.425
1.72769 | 3.15
1.72746 | 0.025
1.72722 | -1.425
1.72699 | 0.75
1.72676 | 0.3
1.72653 | 2.575
1.7263 | -1.425
1.72607 | 0.1
1.72584 | 2.825
1.7256 | 2.05
1.72537 | 0.325
1.72514 | 1.8
1.72491 | -1.45
1.72468 | -0.375
1.72445 | 0.5
1.72422 | -0.5
1.72399 | -0.175
1.72376 | 4.65
1.72353 | 0.275
1.7233 | -1.725
1.72307 | -3.575
1.72284 | -1.6
1.72261 | 2.4
1.72238 | -2.75
1.72215 | -2.45
1.72192 | -1.9
1.72169 | -3.225
1.72146 | 1.95
1.72123 | -1.1
1.721 | -1.225
1.72077 | 2.2
1.72054 | -3.45
1.72031 | -0.1
1.72008 | 0.875
1.71985 | 1.8
1.71962 | -1.775
1.71939 | 0.625
1.71916 | -3.15
1.71893 | 5.075
1.7187 | 2.225
1.71847 | -3.5
1.71824 | 1.925
1.71801 | -0.3
1.71779 | -2.125
1.71756 | -1.275
1.71733 | -1.225
1.7171 | 1.375
1.71687 | -0.9
1.71664 | 1.025
1.71641 | 1.125
1.71619 | 2.5
1.71596 | -1.625
1.71573 | 2.625
1.7155 | 0.35
1.71527 | 3.45