## Feuil1
Energy (eV) | PL intensity (a.u)
2.16046 | 0.45
2.16008 | -0.56667
2.1597 | -0.31667
2.15932 | 0.91667
2.15894 | -0.88333
2.15856 | 1.65
2.15818 | 3.86667
2.1578 | -0.28333
2.15742 | -3.4
2.15704 | 1.73333
2.15666 | -1.03333
2.15628 | 0.16667
2.15591 | -3.66667
2.15553 | 0.08333
2.15515 | -1.95
2.15477 | 1.51667
2.15439 | -0.96667
2.15402 | 2.88333
2.15364 | 2.68333
2.15326 | 0.13333
2.15288 | -1
2.15251 | -1.83333
2.15213 | 0.7
2.15175 | -1.73333
2.15138 | 1.5
2.151 | -0.56667
2.15062 | 3.95
2.15025 | -2.51667
2.14987 | -0.06667
2.14949 | -1.33333
2.14912 | -1.5
2.14874 | 1.28333
2.14837 | 1.21667
2.14799 | 0.55
2.14762 | 3.88333
2.14724 | -0.18333
2.14687 | -2.5
2.14649 | 0.1
2.14612 | -2.16667
2.14574 | -0.83333
2.14537 | 0.28333
2.14499 | -1
2.14462 | -0.88333
2.14425 | 1.61667
2.14387 | -1.33333
2.1435 | 1.88333
2.14312 | -0.06667
2.14275 | -1.36667
2.14238 | -0.91667
2.142 | -1.36667
2.14163 | -3.35
2.14126 | 2.35
2.14089 | 0.78333
2.14051 | -2.88333
2.14014 | -1.7
2.13977 | -0.58333
2.1394 | 0.88333
2.13902 | -2.46667
2.13865 | 0.73333
2.13828 | -0.45
2.13791 | 4.23333
2.13754 | 1.48333
2.13717 | 3.58333
2.1368 | 0.16667
2.13642 | 0.31667
2.13605 | -0.35
2.13568 | 0.78333
2.13531 | -0.5
2.13494 | 0.08333
2.13457 | -2.85
2.1342 | -2.46667
2.13383 | -0.18333
2.13346 | 1.85
2.13309 | 1.48333
2.13272 | -2.2
2.13235 | -3
2.13198 | 0.11667
2.13161 | -0.55
2.13124 | 2.95
2.13088 | -0.91667
2.13051 | 0.8
2.13014 | 0.73333
2.12977 | -0.81667
2.1294 | 0.21667
2.12903 | 1.68333
2.12867 | -1.36667
2.1283 | -0.2
2.12793 | -0.55
2.12756 | 1.8
2.12719 | 1.81667
2.12683 | 2.08333
2.12646 | 0.16667
2.12609 | -1.08333
2.12573 | 1.1
2.12536 | -1.4
2.12499 | -0.51667
2.12463 | -1.38333
2.12426 | 0.75
2.12389 | -2.65
2.12353 | 1.23333
2.12316 | 0.7
2.1228 | -2.11667
2.12243 | -1.2
2.12206 | 0.96667
2.1217 | -1.21667
2.12133 | 0.95
2.12097 | -0.68333
2.1206 | -0.1
2.12024 | -2
2.11987 | 1.7
2.11951 | 3.16667
2.11915 | -2.26667
2.11878 | -1.85
2.11842 | 0.06667
2.11805 | 0.03333
2.11769 | -0.2
2.11733 | -1.73333
2.11696 | -1.46667
2.1166 | 0.98333
2.11623 | -1.2
2.11587 | 0.78333
2.11551 | -1.5
2.11515 | 1.31667
2.11478 | -2.21667
2.11442 | -0.3
2.11406 | 2.33333
2.1137 | 0.3
2.11333 | 5.13333
2.11297 | -2.23333
2.11261 | 2.76667
2.11225 | -0.91667
2.11189 | 2.6
2.11152 | -1.15
2.11116 | 1.86667
2.1108 | 2.55
2.11044 | -0.4
2.11008 | 0.06667
2.10972 | 4.11667
2.10936 | -1.96667
2.109 | 0.75
2.10864 | -0.85
2.10828 | 0.21667
2.10792 | -1.01667
2.10756 | 2.18333
2.1072 | 0.43333
2.10684 | -4.75
2.10648 | 1.31667
2.10612 | 2.01667
2.10576 | -3.2
2.1054 | 0.15
2.10504 | -0.6
2.10468 | -0.16667
2.10432 | 2.81667
2.10396 | -2.65
2.1036 | -0.86667
2.10324 | -2.23333
2.10289 | 1.81667
2.10253 | -0.85
2.10217 | 0.1
2.10181 | 0.06667
2.10145 | 0.63333
2.1011 | 1.4
2.10074 | -0.85
2.10038 | 1.35
2.10002 | -0.58333
2.09967 | 1.5
2.09931 | -1.08333
2.09895 | -0.13333
2.0986 | -1.35
2.09824 | -4.21667
2.09788 | 2.23333
2.09753 | 1.25
2.09717 | 0.4
2.09682 | -1.1
2.09646 | -1.51667
2.0961 | 0.18333
2.09575 | 1.73333
2.09539 | 0.85
2.09504 | -1.26667
2.09468 | -2
2.09433 | 2.15
2.09397 | -0.41667
2.09362 | 0.28333
2.09326 | -1.88333
2.09291 | -3.51667
2.09255 | -1.23333
2.0922 | -0.4
2.09184 | -1.01667
2.09149 | -0.26667
2.09114 | 6.03333
2.09078 | -0.93333
2.09043 | 0.2
2.09008 | 1.61667
2.08972 | 0.03333
2.08937 | 3.01667
2.08902 | 1.48333
2.08866 | 1.01667
2.08831 | -2.16667
2.08796 | -0.96667
2.0876 | -0.51667
2.08725 | -2.03333
2.0869 | 1.18333
2.08655 | -0.58333
2.0862 | 1.81667
2.08584 | -0.86667
2.08549 | 0.58333
2.08514 | 0.61667
2.08479 | -2.55
2.08444 | -0.1
2.08409 | -0.55
2.08373 | 0.15
2.08338 | 0.06667
2.08303 | -1.9
2.08268 | 2.23333
2.08233 | 0.11667
2.08198 | 3.5
2.08163 | -0.26667
2.08128 | -2.35
2.08093 | 2.28333
2.08058 | 0.55
2.08023 | 1.3
2.07988 | -0.1
2.07953 | 1.91667
2.07918 | 0.61667
2.07883 | 1.3
2.07848 | -1.66667
2.07813 | -0.65
2.07778 | -0.9
2.07744 | 2.06667
2.07709 | 0.28333
2.07674 | 0.4
2.07639 | -0.65
2.07604 | -0.91667
2.07569 | -1.33333
2.07535 | 0.8
2.075 | 2.6
2.07465 | -1.15
2.0743 | -3.76667
2.07395 | -0.21667
2.07361 | 0.08333
2.07326 | 1.33333
2.07291 | 0.95
2.07257 | 0.83333
2.07222 | 2.76667
2.07187 | -0.21667
2.07153 | 0.85
2.07118 | 1.15
2.07083 | -0.9
2.07049 | -1
2.07014 | -0.95
2.06979 | -1.56667
2.06945 | -0.56667
2.0691 | -0.01667
2.06876 | 0.11667
2.06841 | -0.63333
2.06807 | 1.3
2.06772 | 0.58333
2.06738 | 2.85
2.06703 | -2.25
2.06669 | 4.2
2.06634 | 2.33333
2.066 | 2.21667
2.06565 | 0
2.06531 | 1.66667
2.06496 | -0.95
2.06462 | -0.31667
2.06428 | -0.01667
2.06393 | -0.26667
2.06359 | 0.13333
2.06324 | 0.75
2.0629 | -0.98333
2.06256 | -2.95
2.06221 | 2.05
2.06187 | 1.63333
2.06153 | 1.08333
2.06118 | -0.05
2.06084 | 3.05
2.0605 | -2.28333
2.06016 | 0.7
2.05981 | -0.51667
2.05947 | 0.45
2.05913 | 2.3
2.05879 | 3.01667
2.05845 | 1.18333
2.0581 | 0.06667
2.05776 | 1.95
2.05742 | 1.81667
2.05708 | 1.31667
2.05674 | 3.65
2.0564 | 4
2.05606 | 2.2
2.05572 | 1.98333
2.05538 | 0.88333
2.05504 | -0.26667
2.05469 | 1.98333
2.05435 | 2.23333
2.05401 | 0.81667
2.05367 | 4.78333
2.05333 | 1.71667
2.05299 | 3.86667
2.05265 | 4.61667
2.05231 | 2.81667
2.05198 | 1.15
2.05164 | 4.08333
2.0513 | 2.3
2.05096 | 2.85
2.05062 | 3.78333
2.05028 | 3.26667
2.04994 | 1.83333
2.0496 | 5.48333
2.04926 | 5.6
2.04893 | -0.13333
2.04859 | 4.78333
2.04825 | 3.28333
2.04791 | 6.65
2.04757 | 2.3
2.04724 | 5.56667
2.0469 | 6.15
2.04656 | 3.31667
2.04622 | 3.15
2.04589 | 1.6
2.04555 | 2.63333
2.04521 | 5.46667
2.04487 | 4.73333
2.04454 | 2.2
2.0442 | 4.5
2.04386 | 2.75
2.04353 | 2.46667
2.04319 | 4.53333
2.04286 | 6.56667
2.04252 | 6.2
2.04218 | 3.08333
2.04185 | 2.6
2.04151 | 2.81667
2.04118 | 4.11667
2.04084 | 1.98333
2.04051 | 3.51667
2.04017 | 3.81667
2.03984 | 1.66667
2.0395 | 6.2
2.03917 | 6.31667
2.03883 | 9.28333
2.0385 | 5.98333
2.03816 | 6.5
2.03783 | 7.75
2.03749 | 9.15
2.03716 | 7.91667
2.03683 | 7.2
2.03649 | 7.65
2.03616 | 9.81667
2.03582 | 10.53333
2.03549 | 7.3
2.03516 | 11.65
2.03482 | 8.55
2.03449 | 14.83333
2.03416 | 10.75
2.03383 | 9.95
2.03349 | 9.68333
2.03316 | 10.76667
2.03283 | 8.45
2.0325 | 6.48333
2.03216 | 9.25
2.03183 | 7.85
2.0315 | 7.25
2.03117 | 5.71667
2.03084 | 7.03333
2.0305 | 4.86667
2.03017 | 5.33333
2.02984 | 8.21667
2.02951 | 0.95
2.02918 | 5.03333
2.02885 | 0.56667
2.02852 | 2.9
2.02819 | 0.78333
2.02785 | 2.78333
2.02752 | 1.78333
2.02719 | 5.96667
2.02686 | 1.38333
2.02653 | 2.53333
2.0262 | 2.96667
2.02587 | 4.8
2.02554 | -0.2
2.02521 | 4.45
2.02488 | 1.15
2.02455 | 2.16667
2.02422 | -1.41667
2.0239 | 1.66667
2.02357 | 2.83333
2.02324 | -0.83333
2.02291 | 5.46667
2.02258 | 3.16667
2.02225 | 2.78333
2.02192 | 7.06667
2.02159 | 2.35
2.02127 | 5.66667
2.02094 | 8.68333
2.02061 | 5.16667
2.02028 | 6.13333
2.01995 | 8.03333
2.01963 | 6.68333
2.0193 | 5.2
2.01897 | 8.41667
2.01864 | 5.71667
2.01832 | 7.23333
2.01799 | 5.25
2.01766 | 8.33333
2.01733 | 7.83333
2.01701 | 7.88333
2.01668 | 9.1
2.01635 | 8.78333
2.01603 | 7.1
2.0157 | 11.01667
2.01537 | 12.43333
2.01505 | 12.66667
2.01472 | 11.6
2.0144 | 16.03333
2.01407 | 13.31667
2.01375 | 13.01667
2.01342 | 15.88333
2.01309 | 15.2
2.01277 | 14.06667
2.01244 | 19.18333
2.01212 | 16.06667
2.01179 | 19.13333
2.01147 | 18.03333
2.01114 | 19.41667
2.01082 | 16.7
2.0105 | 17.9
2.01017 | 22.75
2.00985 | 21.51667
2.00952 | 22.5
2.0092 | 26.71667
2.00887 | 28.55
2.00855 | 23.56667
2.00823 | 28.66667
2.0079 | 31.8
2.00758 | 31.01667
2.00726 | 29.61667
2.00693 | 35.1
2.00661 | 38.25
2.00629 | 39.21667
2.00596 | 38.9
2.00564 | 42.68333
2.00532 | 38.73333
2.005 | 43.05
2.00467 | 43.28333
2.00435 | 42.45
2.00403 | 45.91667
2.00371 | 46.41667
2.00339 | 46.6
2.00306 | 46.03333
2.00274 | 46.2
2.00242 | 51.13333
2.0021 | 54.65
2.00178 | 55.98333
2.00146 | 60.25
2.00114 | 68.71667
2.00081 | 75.4
2.00049 | 85.95
2.00017 | 97.13333
1.99985 | 103.91667
1.99953 | 109.93333
1.99921 | 106.6
1.99889 | 102.18333
1.99857 | 109.28333
1.99825 | 109.48333
1.99793 | 104.51667
1.99761 | 95
1.99729 | 98.55
1.99697 | 90.71667
1.99665 | 79.3
1.99633 | 79.23333
1.99601 | 79.58333
1.99569 | 83.28333
1.99537 | 84.91667
1.99505 | 84.21667
1.99474 | 80.35
1.99442 | 67.4
1.9941 | 57.58333
1.99378 | 57.21667
1.99346 | 52.25
1.99314 | 48.68333
1.99283 | 41.83333
1.99251 | 44.45
1.99219 | 40.83333
1.99187 | 40.1
1.99155 | 35.81667
1.99124 | 41.71667
1.99092 | 42.55
1.9906 | 47.73333
1.99028 | 42.85
1.98997 | 49.56667
1.98965 | 54.66667
1.98933 | 52.86667
1.98902 | 46.18333
1.9887 | 40.58333
1.98838 | 39.08333
1.98807 | 44.38333
1.98775 | 46.96667
1.98743 | 46.13333
1.98712 | 46.73333
1.9868 | 40.4
1.98648 | 31.95
1.98617 | 35.63333
1.98585 | 36.4
1.98554 | 37.76667
1.98522 | 36.96667
1.98491 | 42.18333
1.98459 | 48.7
1.98428 | 66.23333
1.98396 | 110.23333
1.98365 | 156.53333
1.98333 | 201.98333
1.98302 | 158.51667
1.9827 | 94.55
1.98239 | 74.63333
1.98207 | 60.81667
1.98176 | 51.23333
1.98144 | 47.2
1.98113 | 50.23333
1.98082 | 44.1
1.9805 | 43.93333
1.98019 | 46.55
1.97987 | 50.53333
1.97956 | 55.8
1.97925 | 64.71667
1.97893 | 76.41667
1.97862 | 88.48333
1.97831 | 103.11667
1.978 | 107.68333
1.97768 | 112.26667
1.97737 | 110.68333
1.97706 | 98.71667
1.97674 | 97.91667
1.97643 | 92.13333
1.97612 | 93.11667
1.97581 | 91.2
1.9755 | 99.56667
1.97518 | 96.6
1.97487 | 101.03333
1.97456 | 100.3
1.97425 | 98.31667
1.97394 | 100.06667
1.97363 | 105.11667
1.97331 | 103.06667
1.973 | 102.96667
1.97269 | 97.5
1.97238 | 94.6
1.97207 | 87.18333
1.97176 | 87.1
1.97145 | 83.26667
1.97114 | 78.48333
1.97083 | 74.35
1.97052 | 71.55
1.97021 | 68.65
1.9699 | 65.81667
1.96959 | 65.86667
1.96928 | 66.76667
1.96897 | 62.46667
1.96866 | 64.23333
1.96835 | 66.75
1.96804 | 61.33333
1.96773 | 70.9
1.96742 | 79.15
1.96711 | 94
1.9668 | 98.15
1.96649 | 92.48333
1.96618 | 98.55
1.96587 | 116.66667
1.96557 | 131.73333
1.96526 | 174.55
1.96495 | 205.5
1.96464 | 188.85
1.96433 | 164.35
1.96402 | 170.6
1.96372 | 146.83333
1.96341 | 105.15
1.9631 | 81.16667
1.96279 | 70.3
1.96249 | 71.68333
1.96218 | 67.91667
1.96187 | 70.46667
1.96156 | 78.4
1.96126 | 64.03333
1.96095 | 56.43333
1.96064 | 48.28333
1.96034 | 44
1.96003 | 42.25
1.95972 | 40.56667
1.95942 | 37.8
1.95911 | 31.7
1.9588 | 31.43333
1.9585 | 30.88333
1.95819 | 28.73333
1.95788 | 26.83333
1.95758 | 25.21667
1.95727 | 22.45
1.95697 | 23.58333
1.95666 | 25.91667
1.95636 | 25.26667
1.95605 | 25.86667
1.95575 | 20.51667
1.95544 | 24.48333
1.95514 | 18.5
1.95483 | 20.18333
1.95453 | 17.93333
1.95422 | 17
1.95392 | 14.5
1.95361 | 15.98333
1.95331 | 15.48333
1.953 | 15.73333
1.9527 | 15.2
1.9524 | 12.05
1.95209 | 13.06667
1.95179 | 15.83333
1.95148 | 15.05
1.95118 | 19.81667
1.95088 | 21.38333
1.95057 | 23.01667
1.95027 | 42.2
1.94997 | 54.83333
1.94966 | 61.85
1.94936 | 87.55
1.94906 | 254.91667
1.94876 | 606.08333
1.94845 | 485.48333
1.94815 | 249.01667
1.94785 | 147.28333
1.94754 | 112.43333
1.94724 | 104.15
1.94694 | 84.28333
1.94664 | 68.86667
1.94634 | 59.26667
1.94603 | 51.2
1.94573 | 44.15
1.94543 | 42.43333
1.94513 | 42.41667
1.94483 | 33.7
1.94453 | 31.3
1.94423 | 30.38333
1.94392 | 25.48333
1.94362 | 24.8
1.94332 | 21.45
1.94302 | 21.5
1.94272 | 18.31667
1.94242 | 19.11667
1.94212 | 25.73333
1.94182 | 24.43333
1.94152 | 22.93333
1.94122 | 22.15
1.94092 | 23.13333
1.94062 | 20.11667
1.94032 | 20.8
1.94002 | 20.08333
1.93972 | 20.56667
1.93942 | 21.53333
1.93912 | 23.93333
1.93882 | 18.16667
1.93852 | 19.01667
1.93822 | 20.08333
1.93792 | 17.75
1.93762 | 16.46667
1.93733 | 15.51667
1.93703 | 13.3
1.93673 | 16.86667
1.93643 | 15.4
1.93613 | 15.8
1.93583 | 13.61667
1.93553 | 15.35
1.93524 | 15.65
1.93494 | 17.28333
1.93464 | 14.11667
1.93434 | 13.96667
1.93405 | 11.55
1.93375 | 12.3
1.93345 | 13.51667
1.93315 | 10.6
1.93286 | 16.71667
1.93256 | 10.53333
1.93226 | 11.11667
1.93196 | 8.18333
1.93167 | 14.75
1.93137 | 13.23333
1.93107 | 11.58333
1.93078 | 12.83333
1.93048 | 10.4
1.93018 | 12.65
1.92989 | 9.68333
1.92959 | 12.16667
1.9293 | 9.66667
1.929 | 11.63333
1.9287 | 8.28333
1.92841 | 5.05
1.92811 | 5.7
1.92782 | 7.53333
1.92752 | 9.86667
1.92723 | 6.71667
1.92693 | 5.53333
1.92663 | 5.88333
1.92634 | 5.46667
1.92604 | 5.53333
1.92575 | 9.23333
1.92546 | 3.93333
1.92516 | 5.16667
1.92487 | 3.36667
1.92457 | 5.65
1.92428 | 2.8
1.92398 | 4.53333
1.92369 | 1.66667
1.92339 | 6.98333
1.9231 | 7.06667
1.92281 | 7.21667
1.92251 | 6.53333
1.92222 | 3.3
1.92193 | 5.16667
1.92163 | 7.31667
1.92134 | 5.1
1.92105 | 0.43333
1.92075 | 7.21667
1.92046 | 2.41667
1.92017 | 5.93333
1.91987 | 3.2
1.91958 | 4.56667
1.91929 | 6.63333
1.91899 | 1.96667
1.9187 | 3.83333
1.91841 | 5.36667
1.91812 | 5.81667
1.91783 | 0.65
1.91753 | 2.63333
1.91724 | 5.35
1.91695 | 0.35
1.91666 | -0.96667
1.91637 | 0.38333
1.91607 | 4.23333
1.91578 | 1.78333
1.91549 | 3.11667
1.9152 | 3.03333
1.91491 | 1.38333
1.91462 | 2.76667
1.91433 | 1.53333
1.91404 | 2.63333
1.91375 | 1.88333
1.91345 | 4.45
1.91316 | 1.85
1.91287 | 3.26667
1.91258 | 1.08333
1.91229 | 0.8
1.912 | 6.96667
1.91171 | 3.43333
1.91142 | 5.36667
1.91113 | -0.3
1.91084 | 1.2
1.91055 | 1.15
1.91026 | -0.06667
1.90997 | 0.66667
1.90968 | 1.91667
1.90939 | -0.48333
1.90911 | 2.15
1.90882 | 0.81667
1.90853 | -0.46667
1.90824 | 1
1.90795 | 2.95
1.90766 | -2.06667
1.90737 | -1.26667
1.90708 | 0.73333
1.90679 | 0.16667
1.90651 | -0.1
1.90622 | -2.58333
1.90593 | 2.88333
1.90564 | 0.46667
1.90535 | 1.78333
1.90507 | 0.96667
1.90478 | 0.01667
1.90449 | -1.68333
1.9042 | 1.65
1.90392 | -0.91667
1.90363 | 1.58333
1.90334 | -1.81667
1.90305 | 0.4
1.90277 | 1.15
1.90248 | 1.41667
1.90219 | 0.28333
1.90191 | 0.95
1.90162 | 1
1.90133 | -1.78333
1.90105 | -1.13333
1.90076 | -1.08333
1.90047 | 1.81667
1.90019 | 2.38333
1.8999 | -1.03333
1.89961 | 1.08333
1.89933 | -2.83333
1.89904 | -3.1
1.89876 | -3.96667
1.89847 | -2.45
1.89819 | -1.26667
1.8979 | -1.78333
1.89762 | 0.28333
1.89733 | 0.16667
1.89704 | -1.7
1.89676 | 1.26667
1.89647 | -2.83333
1.89619 | -0.43333
1.8959 | -0.2
1.89562 | 2.13333
1.89534 | 0.58333
1.89505 | -2.93333
1.89477 | -2.61667
1.89448 | 1.1
1.8942 | -2.98333
1.89391 | -0.68333
1.89363 | -1.56667
1.89335 | -4.88333
1.89306 | 2.1
1.89278 | -2.63333
1.89249 | -0.4
1.89221 | -0.23333
1.89193 | -4.3
1.89164 | -2.63333
1.89136 | -3.18333
1.89108 | -4.05
1.89079 | -2.56667
1.89051 | -0.68333
1.89023 | -0.83333
1.88995 | -4.93333
1.88966 | -5.1
1.88938 | -1.51667
1.8891 | 0.7
1.88882 | -1.41667
1.88853 | -2.75
1.88825 | -3.5
1.88797 | -2.13333
1.88769 | -3.21667
1.8874 | -2.9
1.88712 | -3.5
1.88684 | -3.48333
1.88656 | 0.31667
1.88628 | -0.38333
1.886 | -0.78333
1.88572 | -0.83333
1.88543 | 1.06667
1.88515 | -5.68333
1.88487 | -1.58333
1.88459 | -5.7
1.88431 | -6.76667
1.88403 | -3.41667
1.88375 | 1.76667
1.88347 | -3.2
1.88319 | -1.61667
1.88291 | -2.28333
1.88263 | -1.53333
1.88235 | -4.7
1.88207 | -4.13333
1.88179 | -0.13333
1.88151 | -2.21667
1.88123 | -1.95
1.88095 | -1.61667
1.88067 | -2.63333
1.88039 | -3.31667
1.88011 | -4.13333
1.87983 | -0.91667
1.87955 | -4.73333
1.87927 | -4.68333
1.87899 | -3.93333
1.87871 | -2.91667
1.87843 | -1.75
1.87815 | -2.81667
1.87787 | -3.7
1.8776 | -2.98333
1.87732 | -2.66667
1.87704 | -2.98333
1.87676 | -2.25
1.87648 | -4.18333
1.8762 | 0.3
1.87593 | -2.55
1.87565 | -2.95
1.87537 | -2.66667
1.87509 | -3.78333
1.87481 | -0.58333
1.87454 | -1.8
1.87426 | -2.61667
1.87398 | -4.56667
1.8737 | -4.98333
1.87343 | -6.85
1.87315 | -3.31667
1.87287 | -2.55
1.87259 | -6.45
1.87232 | -2.6
1.87204 | -2.75
1.87176 | -2.43333
1.87149 | -4.98333
1.87121 | -0.95
1.87093 | -1.46667
1.87066 | -5.33333
1.87038 | -2.7
1.87011 | -5.53333
1.86983 | -5.01667
1.86955 | -4.38333
1.86928 | -4.51667
1.869 | -2.55
1.86873 | -6.13333
1.86845 | -4.03333
1.86817 | -2.31667
1.8679 | -3.7
1.86762 | -2.01667
1.86735 | -1.78333
1.86707 | -4.46667
1.8668 | -5.68333
1.86652 | -4.63333
1.86625 | -2.03333
1.86597 | -0.88333
1.8657 | -0.46667
1.86542 | -3.18333
1.86515 | -0.88333
1.86487 | -3.51667
1.8646 | -4.41667
1.86433 | -1.81667
1.86405 | -1.55
1.86378 | -2.41667
1.8635 | -3.98333
1.86323 | -3.08333
1.86296 | -4.16667
1.86268 | -1.61667
1.86241 | -1.15
1.86213 | -1.6
1.86186 | -5.53333
1.86159 | -3.45
1.86131 | -1.53333
1.86104 | -4.3
1.86077 | -4.56667
1.8605 | -1.75
1.86022 | -0.91667
1.85995 | -4.16667
1.85968 | -3.21667
1.8594 | -1.53333
1.85913 | -3.43333
1.85886 | -2.16667
1.85859 | -3.1
1.85831 | -1.96667
1.85804 | -1.7
1.85777 | -5.26667
1.8575 | -4
1.85723 | -3.63333
1.85695 | -4.6
1.85668 | -1.08333
1.85641 | -2.73333
1.85614 | -4.78333
1.85587 | -2.78333
1.8556 | -3.11667
1.85532 | -1.76667
1.85505 | -2.65
1.85478 | -1.91667
1.85451 | 0
1.85424 | -3.33333
1.85397 | -3.11667
1.8537 | -1.78333
1.85343 | -0.43333
1.85316 | -4.26667
1.85289 | -4.5
1.85262 | -5.48333
1.85235 | -5.03333
1.85208 | -3.01667
1.8518 | -7.93333
1.85153 | -0.51667
1.85126 | -4.7
1.85099 | -3.71667
1.85072 | -0.4
1.85046 | -3.7
1.85019 | -5.61667
1.84992 | -3.2
1.84965 | -3.4
1.84938 | -3.7
1.84911 | -3.85
1.84884 | -5.23333
1.84857 | -6.4
1.8483 | -5.15
1.84803 | -1.01667
1.84776 | -1.36667
1.84749 | 0.48333
1.84723 | -2.71667
1.84696 | -2.26667
1.84669 | -1.68333
1.84642 | -0.4
1.84615 | -3.45
1.84588 | -3.23333
1.84561 | -2.26667
1.84535 | -0.68333
1.84508 | -5.71667
1.84481 | -0.63333
1.84454 | 0
1.84428 | -2.36667
1.84401 | -1.56667
1.84374 | -2.15
1.84347 | -3.45
1.84321 | -3.05
1.84294 | -0.75
1.84267 | -4.5
1.8424 | -5.25
1.84214 | -2.46667
1.84187 | -1.38333
1.8416 | -2.36667
1.84134 | -0.55
1.84107 | -1.3
1.8408 | -2.4
1.84054 | -5.61667
1.84027 | -5.13333
1.84 | -3.6
1.83974 | -3.2
1.83947 | -5.4
1.8392 | -4.35
1.83894 | -2.56667
1.83867 | -3.4
1.83841 | -3.76667
1.83814 | -0.01667
1.83788 | -2.16667
1.83761 | -4.13333
1.83734 | -3.35
1.83708 | -3.06667
1.83681 | -2.58333
1.83655 | -2.31667
1.83628 | -4.5
1.83602 | -3.61667
1.83575 | -0.66667
1.83549 | -1.05
1.83522 | -2.08333
1.83496 | -0.33333
1.83469 | -2.61667
1.83443 | -0.88333
1.83417 | -2.28333
1.8339 | -1.8
1.83364 | -2.41667
1.83337 | -2.66667
1.83311 | 0.78333
1.83284 | -1.36667
1.83258 | -1.11667
1.83232 | 0.08333
1.83205 | -2.6
1.83179 | 0.03333
1.83153 | -2.53333
1.83126 | -0.91667
1.831 | -3.55
1.83073 | -4.33333
1.83047 | -3.4
1.83021 | -3.43333
1.82995 | -3.21667
1.82968 | -3.13333
1.82942 | -0.93333
1.82916 | -4.51667
1.82889 | -3.48333
1.82863 | -0.43333
1.82837 | -2.68333
1.82811 | -3.18333
1.82784 | 3.68333
1.82758 | -4.71667
1.82732 | -2.61667
1.82706 | -2.65
1.82679 | -1.51667
1.82653 | 0.13333
1.82627 | -2.1
1.82601 | -1.18333
1.82575 | -2.06667
1.82549 | -3.63333
1.82522 | -3.83333
1.82496 | -4.53333
1.8247 | -1.45
1.82444 | -1.65
1.82418 | -2.41667
1.82392 | -4.08333
1.82366 | 0.43333
1.8234 | -3.08333
1.82313 | 0.85
1.82287 | -2.35
1.82261 | -3.63333
1.82235 | 0.11667
1.82209 | -0.05
1.82183 | -3.25
1.82157 | 1.31667
1.82131 | 0.2
1.82105 | -2.26667
1.82079 | -3.06667
1.82053 | -1.63333
1.82027 | -0.26667
1.82001 | -3.26667
1.81975 | -0.8
1.81949 | -0.65
1.81923 | -0.63333
1.81897 | -1.58333
1.81871 | -1.98333
1.81845 | -4.4
1.81819 | -3.06667
1.81793 | -2.26667
1.81768 | -3.26667
1.81742 | -0.7
1.81716 | -2.2
1.8169 | -2.76667
1.81664 | -1.36667
1.81638 | -2
1.81612 | -2.45
1.81586 | -0.03333
1.8156 | -3.11667
1.81535 | -1.9
1.81509 | -2.01667
1.81483 | -4.53333
1.81457 | -3.66667
1.81431 | -2.15
1.81406 | -0.93333
1.8138 | 1.03333
1.81354 | -3.76667
1.81328 | -1.58333
1.81302 | -3.8
1.81277 | -5.3
1.81251 | -0.63333
1.81225 | -2.26667
1.81199 | -2.88333
1.81174 | -2.66667
1.81148 | -3.21667
1.81122 | -1.5
1.81097 | -1.08333
1.81071 | -2.1
1.81045 | -2.6
1.8102 | -4.81667
1.80994 | -4.9
1.80968 | -1.53333
1.80943 | -3.56667
1.80917 | -4.88333
1.80891 | -0.76667
1.80866 | -1.3
1.8084 | -2.56667
1.80814 | -2.08333
1.80789 | 0.16667
1.80763 | -2.6
1.80738 | -1.43333
1.80712 | -1.16667
1.80687 | -2.61667
1.80661 | -0.05
1.80635 | 0.41667
1.8061 | -2.01667
1.80584 | -1.16667
1.80559 | -0.1
1.80533 | 1.01667
1.80508 | -3.95
1.80482 | -1.15
1.80457 | -4.31667
1.80431 | -2.5
1.80406 | -1.65
1.8038 | -1.46667
1.80355 | -1.85
1.80329 | -1.05
1.80304 | -2.66667
1.80279 | 0.46667
1.80253 | -1.56667
1.80228 | -1.96667
1.80202 | -4.16667
1.80177 | -2.01667
1.80151 | -3.13333
1.80126 | -1.63333
1.80101 | -2.48333
1.80075 | -2.48333
1.8005 | -1.71667
1.80025 | -1.63333
1.79999 | -2.58333
1.79974 | -0.15
1.79949 | -3.7
1.79923 | -0.83333
1.79898 | -3.58333
1.79873 | -1.48333
1.79847 | -2.13333
1.79822 | -1.05
1.79797 | -1.68333
1.79771 | -0.51667
1.79746 | -1.38333
1.79721 | -0.81667
1.79696 | -0.11667
1.7967 | -2.88333
1.79645 | 0.23333
1.7962 | -2.85
1.79595 | -1.41667
1.79569 | -1.43333
1.79544 | -0.73333
1.79519 | -2.88333
1.79494 | -2
1.79469 | -0.08333
1.79444 | 0.83333
1.79418 | -0.31667
1.79393 | -2.35
1.79368 | 2.4
1.79343 | -1.73333
1.79318 | -1.86667
1.79293 | -1.81667
1.79268 | -2.91667
1.79242 | -2.33333
1.79217 | -2.53333
1.79192 | -0.31667
1.79167 | -1.85
1.79142 | -1.58333
1.79117 | 1.06667
1.79092 | -3.76667
1.79067 | -3.35
1.79042 | -2.6
1.79017 | 1.45
1.78992 | -4.58333
1.78967 | 0.5
1.78942 | -1.76667
1.78917 | 0.08333
1.78892 | -0.1
1.78867 | 0.53333
1.78842 | -0.78333
1.78817 | 0.45
1.78792 | -2.7
1.78767 | -1.93333
1.78742 | -3.16667
1.78717 | -0.9
1.78692 | -1.85
1.78667 | -1.23333
1.78642 | -3.15
1.78617 | 1.53333
1.78592 | -0.48333
1.78567 | -0.98333
1.78542 | 0.23333
1.78518 | -3.05
1.78493 | -0.25
1.78468 | -1.78333
1.78443 | -4.13333
1.78418 | -0.21667
1.78393 | -3.38333
1.78368 | -1.96667
1.78344 | -1.35
1.78319 | -0.85
1.78294 | 0.96667
1.78269 | -1.66667
1.78244 | -1.7
1.7822 | -1.75
1.78195 | -1.83333
1.7817 | -0.2
1.78145 | -1.78333
1.78121 | -1.2
1.78096 | 0.26667
1.78071 | -0.91667
1.78046 | 0.23333
1.78022 | -2.26667
1.77997 | 0.06667
1.77972 | 0.66667
1.77947 | 0.2
1.77923 | -0.78333
1.77898 | -3.48333
1.77873 | -2.31667
1.77849 | -0.08333
1.77824 | -3.88333
1.77799 | 0.5
1.77775 | 0.5
1.7775 | -2.91667
1.77725 | 1.11667
1.77701 | -2.46667
1.77676 | -2.83333
1.77652 | -1.03333
1.77627 | -0.35
1.77602 | 0.86667
1.77578 | -0.16667
1.77553 | -1.71667
1.77529 | -3.96667
1.77504 | 2.43333
1.7748 | -2.81667
1.77455 | -0.08333
1.7743 | -1.55
1.77406 | 0.75
1.77381 | -2.25
1.77357 | -1.66667
1.77332 | -0.6
1.77308 | 0.28333
1.77283 | -3.53333
1.77259 | 2.86667
1.77234 | 1.76667
1.7721 | -2.23333
1.77185 | -1.41667
1.77161 | -2.9
1.77136 | -0.73333
1.77112 | -1.23333
1.77088 | 0.48333
1.77063 | -1.55
1.77039 | -4.1
1.77014 | -1.85
1.7699 | -1.85
1.76966 | 0.95
1.76941 | -3.61667
1.76917 | 0.85
1.76892 | -4.75
1.76868 | -1.66667
1.76844 | -2.48333
1.76819 | -1.91667
1.76795 | -2.03333
1.76771 | -2.46667
1.76746 | 0.41667
1.76722 | -1.81667
1.76698 | -2.8
1.76673 | -2.48333
1.76649 | -1.81667
1.76625 | -3.51667
1.766 | -3.78333
1.76576 | -2.53333
1.76552 | -1.83333
1.76528 | 1.8
1.76503 | -0.36667
1.76479 | -1.41667
1.76455 | 0.06667
1.76431 | -2.56667
1.76406 | -1
1.76382 | 4.06667
1.76358 | -2.48333
1.76334 | 1.2
1.7631 | -2.66667
1.76285 | -0.95
1.76261 | -4.4
1.76237 | -0.38333
1.76213 | -1.93333
1.76189 | -1.31667
1.76165 | 4.36667
1.76141 | -0.66667
1.76116 | -0.61667
1.76092 | -0.66667
1.76068 | 0.55
1.76044 | -2.23333
1.7602 | 1.75
1.75996 | 0.7
1.75972 | -1.45
1.75948 | -0.48333
1.75924 | -2.85
1.759 | 0.08333
1.75875 | 0.58333
1.75851 | 1.35
1.75827 | -0.96667
1.75803 | -1.35
1.75779 | -1.51667
1.75755 | -2.95
1.75731 | 1.26667
1.75707 | -2.43333
1.75683 | -1.1
1.75659 | -2.95
1.75635 | 2.33333
1.75611 | -0.75